## Sheet1
Number | MOF | PLD(Å) | LCD(Å) | ASA (m2/g) | Porosity | Pore Volume (cm3/g) | C% | H% | N% | O% | Halogen% | Ametal% | Metalloid% | Metal% | CH4_KH (mol/kg/Pa) | H2_KH (mol/kg/Pa) | CH4 Uptake 0.1 bar (mol/kg) | CH4 Uptake 1 bar (mol/kg) | CH4 Uptake 10 bar (mol/kg) | H2 Uptake 0.1 bar (mol/kg) | H2 Uptake 1 bar (mol/kg) | H2 Uptake 10 bar (mol/kg)
0 | ABAYIO_clean | 4.3226 | 11.39486 | 1334.33 | 0.66554 | 0.7012135 | 42.85714 | 14.28571 | 0 | 28.57143 | 7.142857 | 0 | 0 | 7.142857 | 1.73925e-05 | 4.67063e-07 | 0.1548835217 | 0.9665537614 | 4.407966 | 0.0046721804 | 0.0466488548 | 0.4420892566
1 | ABAYOU_clean | 4.5108 | 11.27344 | 1339.03 | 0.6655 | 0.6795899 | 42.85714 | 14.28571 | 0 | 28.57143 | 7.142857 | 0 | 0 | 7.142857 | 1.76431e-05 | 4.63838e-07 | 0.1572325338 | 1.000707 | 4.499284 | 0.0046579783 | 0.0464593568 | 0.440692583
2 | ABETIN_clean | 7.83744 | 9.47418 | 3724.87 | 0.73276 | 1.226925 | 53.06122 | 36.73469 | 8.163265 | 0 | 0 | 0 | 0 | 2.040816 | 1.06107e-05 | 8.88496e-07 | 0.1053162932 | 1.037599 | 8.742087 | 0.0088377734 | 0.0891963195 | 0.8484427387
3 | ABEXEM_clean | 4.14331 | 4.82084 | 417.427 | 0.48688 | 0.2765075 | 38.88889 | 11.11111 | 11.11111 | 33.33333 | 0 | 0 | 0 | 5.555556 | 5.59732e-06 | 1.68147e-07 | 0.0543746119 | 0.4479115367 | 1.64975 | 0.001688325 | 0.016992688 | 0.1618951488
4 | ABEXEN_clean | 13.71867 | 18.8079 | 2380.22 | 0.75256 | 1.115944 | 50 | 25 | 0 | 20 | 0 | 2.5 | 0 | 2.5 | 1.2893e-05 | 7.12846e-07 | 0.125206939 | 1.047255631 | 5.23509 | 0.0069501008 | 0.0711750621 | 0.685302949
5 | ABEXIQ_clean | 4.06893 | 4.80529 | 371.074 | 0.48452 | 0.271045 | 38.88889 | 11.11111 | 11.11111 | 33.33333 | 0 | 0 | 0 | 5.555556 | 5.43289e-06 | 1.65135e-07 | 0.0525984022 | 0.4309019902 | 1.600967 | 0.0016735675 | 0.016389659 | 0.15861117
6 | ABEXOW_clean | 4.04921 | 4.7727 | 355.198 | 0.48294 | 0.2664599 | 38.88889 | 11.11111 | 11.11111 | 33.33333 | 0 | 0 | 0 | 5.555556 | 5.52245e-06 | 1.62294e-07 | 0.0532354913 | 0.4389702306 | 1.560829 | 0.001606482 | 0.0160341549 | 0.154093679
7 | ABEXUC_clean | 4.0168 | 4.74458 | 331.372 | 0.47778 | 0.2585208 | 38.88889 | 11.11111 | 11.11111 | 33.33333 | 0 | 0 | 0 | 5.555556 | 5.66408e-06 | 1.58239e-07 | 0.0551862038 | 0.4392250329 | 1.540945 | 0.0016354879 | 0.0158864772 | 0.1519798477
8 | ABEYAJ_clean | 3.9715 | 4.73097 | 316.992 | 0.47138 | 0.2472606 | 38.88889 | 11.11111 | 11.11111 | 33.33333 | 0 | 0 | 0 | 5.555556 | 5.51801e-06 | 1.53889e-07 | 0.0527931735 | 0.4238105002 | 1.461037 | 0.0015681808 | 0.0151866946 | 0.1475679347
9 | ABEYEN_clean | 3.94356 | 4.70447 | 289.278 | 0.46844 | 0.2428031 | 38.88889 | 11.11111 | 11.11111 | 33.33333 | 0 | 0 | 0 | 5.555556 | 5.40783e-06 | 1.50938e-07 | 0.0527203177 | 0.4191847374 | 1.433504 | 0.0014116547 | 0.0151455593 | 0.1461599698
10 | ABEYIR_clean | 3.92183 | 4.69665 | 272.424 | 0.46724 | 0.2372234 | 38.88889 | 11.11111 | 11.11111 | 33.33333 | 0 | 0 | 0 | 5.555556 | 5.33815e-06 | 1.48553e-07 | 0.0520881079 | 0.4137237007 | 1.411092 | 0.0014612799 | 0.0148387023 | 0.1420664673
11 | ABIYIV_clean | 3.82431 | 4.33176 | 290.352 | 0.44506 | 0.330504 | 44.94382 | 31.46067 | 11.23596 | 8.988764 | 0 | 0 | 0 | 3.370787 | 1.3525e-05 | 1.63551e-07 | 0.1258219206 | 0.8367364192 | 2.045297 | 0.0017282571 | 0.0164850815 | 0.1556622123
12 | ABUWOJ_clean | 4.03039 | 5.07969 | 988.368 | 0.61912 | 0.5344936 | 42.85714 | 25 | 0 | 25 | 0 | 0 | 0 | 7.142857 | 1.85159e-05 | 4.37095e-07 | 0.1816278021 | 1.472676719 | 5.141783 | 0.0041680128 | 0.0430582297 | 0.4189249479
13 | ac403674p_si_001_clean | 8.27985 | 8.50423 | 977.119 | 0.58898 | 0.5255372 | 34.28571 | 48.57143 | 5.714286 | 5.714286 | 2.857143 | 0 | 0 | 2.857143 | 4.78493e-06 | 2.72698e-07 | 0.0480797209 | 0.4522279716 | 2.8421 | 0.0027783716 | 0.0270146124 | 0.2633934185
14 | ACAJIZ_clean | 5.74044 | 6.1865 | 660.873 | 0.48676 | 0.374005 | 37.93103 | 41.37931 | 3.448276 | 13.7931 | 0 | 0 | 0 | 3.448276 | 1.52163e-05 | 2.4225e-07 | 0.1453351271 | 1.015981 | 2.661012 | 0.0024568664 | 0.0238441796 | 0.2295757523
15 | ACAJOF_clean | 6.10482 | 6.86398 | 840.2 | 0.51508 | 0.4226436 | 37.70492 | 42.62295 | 3.278689 | 13.11475 | 0 | 0 | 0 | 3.278689 | 1.18705e-05 | 2.65369e-07 | 0.1183761223 | 1.015820225 | 3.16839 | 0.0027431282 | 0.0268282209 | 0.2548583139
16 | ACENIF.P1 | 4.17956 | 5.49574 | 753.406 | 0.53518 | 0.4074985 | 35.18519 | 37.03704 | 3.703704 | 18.51852 | 0 | 0 | 0 | 5.555556 | 6.12591e-06 | 1.98155e-07 | 0.0605861182 | 0.5091207441 | 2.110423 | 0.0019475785 | 0.0198351674 | 0.1919593684
17 | ACIBOE_clean | 7.03071 | 8.25776 | 1635.07 | 0.64752 | 0.5881519 | 45 | 15 | 0 | 32.5 | 0 | 0 | 0 | 7.5 | 9.56728e-06 | 4.33409e-07 | 0.0949970762 | 0.8695629539 | 4.891846 | 0.0044030525 | 0.043174745 | 0.4103740225
18 | ACODON_clean | 4.65537 | 7.1439 | 1317.57 | 0.60312 | 0.524799 | 48.86364 | 28.40909 | 0 | 18.18182 | 0 | 2.272727 | 2.272727 | 0 | 2.07359e-05 | 4.55606e-07 | 0.1998270324 | 1.574027 | 4.886557 | 0.0043644264 | 0.0457851922 | 0.4318234261
19 | ACOGAB_clean | 3.89327 | 5.20085 | 919.536 | 0.5576 | 0.4829462 | 36.78161 | 41.37931 | 13.7931 | 4.597701 | 2.298851 | 0 | 0 | 1.149425 | 4.78463e-05 | 4.49719e-07 | 0.4472992577 | 2.513491 | 4.552276 | 0.0042796213 | 0.0446116731 | 0.4214345782
20 | ACOGEF_clean | 3.94888 | 5.20115 | 859.911 | 0.55324 | 0.4392467 | 36.78161 | 41.37931 | 13.7931 | 4.597701 | 2.298851 | 0 | 0 | 1.149425 | 4.45601e-05 | 4.13198e-07 | 0.4115947624 | 2.297437 | 4.191959 | 0.0041362917 | 0.0411196059 | 0.3915921218
21 | ACOLOV_clean | 5.53552 | 8.42183 | 2318.74 | 0.68256 | 0.7905389 | 45.61404 | 35.08772 | 0 | 16.66667 | 0 | 0 | 0 | 2.631579 | 1.18775e-05 | 5.9111e-07 | 0.1172304353 | 1.072739 | 6.074109 | 0.0058858467 | 0.0591583426 | 0.5596451303
22 | ACOLUB.P1 | 4.98474 | 7.43431 | 1258.54 | 0.5899 | 0.5440176 | 45.71429 | 35.71429 | 2.857143 | 13.57143 | 0 | 0 | 0 | 2.142857 | 1.67575e-05 | 4.20971e-07 | 0.1645755575 | 1.327046 | 4.648487 | 0.0040877777 | 0.0421101897 | 0.3967256763
23 | acs.inorgchem.5b02108_ic5b02108_si_002_clean | 7.0599 | 7.194 | 1181.81 | 0.5922 | 0.489288 | 44.44444 | 22.22222 | 0 | 27.77778 | 0 | 0 | 0 | 5.555556 | 3.62021e-05 | 5.88255e-07 | 0.3599690503 | 2.963025 | 7.203373 | 0.0059684571 | 0.0589090676 | 0.5569031181
24 | acs.inorgchem.5b02973_ic5b02973_si_002_clean | 10.4443 | 11.38761 | 982.267 | 0.57586 | 0.5602568 | 49.18033 | 29.5082 | 3.278689 | 6.557377 | 9.836066 | 0 | 0 | 1.639344 | 9.56164e-05 | 3.73812e-07 | 0.5647428392 | 1.44189 | 3.721036 | 0.003880455 | 0.0371424165 | 0.3590063873
25 | acs.inorgchem.6b00081_ic6b00081_si_001_clean | 5.80535 | 7.28268 | 601.112 | 0.50044 | 0.4306157 | 47.05882 | 31.37255 | 19.60784 | 0 | 0 | 0 | 0 | 1.960784 | 8.15187e-06 | 2.05706e-07 | 0.0800582238 | 0.6945008987 | 2.564098 | 0.0020509878 | 0.0204263752 | 0.1946802843
26 | acs.inorgchem.6b00894_ic6b00894_si_002_clean | 4.59021 | 6.64699 | 929.278 | 0.5298 | 0.4786383 | 49.64539 | 34.04255 | 5.673759 | 8.510638 | 0 | 0 | 0 | 2.12766 | 6.57982e-05 | 4.78373e-07 | 0.5737785192 | 2.662111 | 4.492807 | 0.0048177086 | 0.0480320146 | 0.4396451459
27 | acs.inorgchem.6b01569_ic6b01569_si_002_clean | 5.43889 | 6.29847 | 664.428 | 0.50736 | 0.4557426 | 43.90244 | 39.02439 | 4.878049 | 9.756098 | 0 | 0 | 0 | 2.439024 | 4.98613e-06 | 1.93915e-07 | 0.0509853465 | 0.4482304774 | 2.135684 | 0.0019880138 | 0.0191948034 | 0.1878537042
28 | acs.inorgchem.6b02413_ic6b02413_si_002_clean | 6.88163 | 13.37732 | 2601.94 | 0.74408 | 0.9251516 | 47.19101 | 31.46067 | 0 | 17.97753 | 0 | 0 | 3.370787 | 0 | 6.50595e-06 | 6.14708e-07 | 0.0643526283 | 0.6182472744 | 4.682354 | 0.0061354659 | 0.0613188509 | 0.5860283614
29 | acs.inorgchem.6b02696_ic6b02696_si_002_clean | 5.0609 | 12.13124 | 2130.9 | 0.69536 | 0.7652099 | 27.11864 | 20.33898 | 33.89831 | 13.55932 | 0 | 0 | 0 | 5.084746 | 1.24056e-05 | 5.46721e-07 | 0.1192743345 | 1.013099 | 5.51485 | 0.0054529459 | 0.0537771505 | 0.5186250053
30 | acs.jpcc.6b08594_UiO66_Ce2Zr4_opt_clean | 4.07254 | 8.49751 | 1066.13 | 0.6039 | 0.4746224 | 42.10526 | 24.5614 | 0 | 28.07018 | 0 | 0 | 0 | 5.263158 | 1.34233e-05 | 3.60143e-07 | 0.1261018519 | 0.8430279949 | 3.12336 | 0.0037105995 | 0.0363574901 | 0.3452844125
31 | acs.jpcc.6b08594_Zn2Cd6MOF5_opt_clean | 8.11021 | 14.70209 | 3347.01 | 0.81698 | 1.299773 | 45.28302 | 22.64151 | 0 | 24.5283 | 0 | 0 | 0 | 7.54717 | 3.13368e-06 | 7.08979e-07 | 0.031444777 | 0.3105166009 | 3.008247 | 0.0070321956 | 0.0716483536 | 0.6862187962
32 | acscombsci.5b00188_24205_clean | 4.91361 | 5.32506 | 1151.74 | 0.57312 | 0.4539924 | 43.58974 | 23.07692 | 7.692308 | 20.51282 | 0 | 0 | 0 | 5.128205 | 6.25303e-05 | 5.41316e-07 | 0.5528634493 | 2.812663 | 5.352953 | 0.0054789712 | 0.0540177118 | 0.5012569711
33 | acscombsci.5b00188_3001288_clean | 23.60037 | 29.41365 | 5781.8 | 0.93966 | 6.018677 | 37.56345 | 24.36548 | 4.060914 | 29.94924 | 0 | 0 | 0 | 4.060914 | 4.404e-06 | 2.58729e-06 | 0.0442598385 | 0.4424709651 | 4.266690909 | 0.0258463466 | 0.2589881379 | 2.516105
34 | acscombsci.5b00188_5020072_clean | 11.94118 | 14.46967 | 4417.21 | 0.83426 | 1.941969 | 53.76344 | 19.35484 | 8.602151 | 13.97849 | 0 | 0 | 0 | 4.301075 | 4.26146e-06 | 1.01892e-06 | 0.0431814709 | 0.4181486761 | 3.904185 | 0.0099518712 | 0.1010807422 | 0.9931113498
35 | acscombsci.5b00188_5024922_clean | 15.85622 | 20.5205 | 4866.62 | 0.89086 | 3.019844 | 45.87156 | 22.01835 | 7.33945 | 21.10092 | 0 | 0 | 0 | 3.669725 | 4.15483e-06 | 1.4476e-06 | 0.0420858873 | 0.4112899482 | 3.906911 | 0.0144814606 | 0.1448191802 | 1.416379
36 | acscombsci.5b00188_5036495_clean | 9.02496 | 10.8747 | 6842.02 | 0.85562 | 2.528637 | 51.6129 | 25.80645 | 3.225806 | 16.12903 | 0 | 0 | 0 | 3.225806 | 4.54874e-06 | 1.3129e-06 | 0.0450614517 | 0.4546896849 | 4.359448 | 0.0125556879 | 0.1303532392 | 1.296225
37 | acscombsci.5b00188_5040209_clean | 5.53143 | 7.3732 | 1620.32 | 0.6166 | 0.5893035 | 54.54545 | 12.12121 | 3.030303 | 12.12121 | 15.15152 | 0 | 0 | 3.030303 | 2.98011e-05 | 4.99887e-07 | 0.2651192605 | 1.504069 | 4.294171 | 0.0049523492 | 0.0503673902 | 0.4749591595
38 | acscombsci.5b00188_8372_clean | 4.46842 | 5.7583 | 2696.88 | 0.70828 | 0.7386727 | 44.44444 | 4.444444 | 0 | 28.88889 | 13.33333 | 0 | 0 | 8.888889 | 3.89083e-06 | 4.45795e-07 | 0.0387310134 | 0.383348298 | 3.246331 | 0.0043496947 | 0.0445318676 | 0.4388177841
39 | ADASEF_clean | 10.92309 | 21.62414 | 4183.97 | 0.85002 | 1.951346 | 46.39175 | 21.64948 | 12.37113 | 13.40206 | 0 | 0 | 0 | 6.185567 | 6.97246e-06 | 1.0915e-06 | 0.0703611324 | 0.6573546481 | 4.931155 | 0.0109031561 | 0.108780424 | 1.074802
40 | ADASIJ_clean | 6.60024 | 18.23438 | 3371.44 | 0.76974 | 1.223264 | 47.82609 | 26.08696 | 0 | 21.73913 | 0 | 0 | 0 | 4.347826 | 8.94089e-06 | 8.37718e-07 | 0.088258801 | 0.8418516855 | 6.456227 | 0.0082920288 | 0.0837448683 | 0.8013797445
41 | ADASOP_clean | 6.71346 | 18.07263 | 3391.08 | 0.77286 | 1.223577 | 47.82609 | 26.08696 | 0 | 21.73913 | 0 | 0 | 0 | 4.347826 | 1.01786e-05 | 8.59531e-07 | 0.1018647442 | 0.9445488805 | 6.962018 | 0.0086645919 | 0.0859893017 | 0.8208082229
42 | ADATEG_manual | 13.33904 | 27.33782 | 6255.09 | 0.89344 | 3.741734 | 57.93103 | 31.03448 | 0.6896552 | 8.275862 | 0 | 0 | 0 | 2.068966 | 5.81386e-06 | 1.89147e-06 | 0.0586275317 | 0.5789737989 | 5.547896 | 0.0191648706 | 0.1887711753 | 1.822356
43 | ADATIK_clean | 12.17426 | 24.55082 | 4551.51 | 0.87 | 2.304166 | 44.0367 | 22.01835 | 13.76147 | 14.6789 | 0 | 0 | 0 | 5.504587 | 5.73104e-06 | 1.2153e-06 | 0.0582368709 | 0.5581209698 | 4.582607 | 0.0120332317 | 0.1225162541 | 1.19738
44 | ADATOQ_clean | 9.07611 | 10.5421 | 3367.6 | 0.73488 | 1.162643 | 45.08671 | 41.6185 | 11.56069 | 0 | 0 | 0 | 0 | 1.734104 | 1.17353e-05 | 7.73534e-07 | 0.1166450107 | 1.061256 | 6.561354981 | 0.0077003956 | 0.0770552915 | 0.7353470941
45 | ADAVAE_clean | 8.80719 | 10.21446 | 3268.72 | 0.72402 | 1.104804 | 45.08671 | 41.6185 | 11.56069 | 0 | 0 | 0 | 0 | 1.734104 | 1.2891e-05 | 7.5284e-07 | 0.1281035867 | 1.154157 | 6.759615 | 0.0074873028 | 0.0749447051 | 0.7201051539
46 | ADAVEI_clean | 8.70819 | 10.15021 | 3321.14 | 0.72628 | 1.106682 | 45.08671 | 41.6185 | 11.56069 | 0 | 0 | 0 | 0 | 1.734104 | 1.26031e-05 | 7.64978e-07 | 0.1249410972 | 1.133826 | 6.870627 | 0.0077866012 | 0.0762368218 | 0.7257782629
47 | ADAXEK_clean | 4.10445 | 5.76724 | 869.785 | 0.50398 | 0.3988982 | 46.42857 | 28.57143 | 3.571429 | 17.85714 | 0 | 0 | 0 | 3.571429 | 4.0486e-05 | 4.20529e-07 | 0.3789528449 | 2.062862 | 4.116543 | 0.0042900785 | 0.0415554274 | 0.3919632217
48 | ADAXIO_clean | 5.00855 | 5.72682 | 774.948 | 0.49644 | 0.387656 | 46.42857 | 28.57143 | 3.571429 | 17.85714 | 0 | 0 | 0 | 3.571429 | 3.7198e-05 | 3.63128e-07 | 0.3321958725 | 1.743966 | 3.275472 | 0.0035965975 | 0.0357147063 | 0.3405961448
49 | ADIQEL_clean | 3.91364 | 4.43355 | 405.691 | 0.48232 | 0.3897126 | 45.71429 | 34.28571 | 5.714286 | 11.42857 | 0 | 0 | 0 | 2.857143 | 0.000236729 | 5.33051e-07 | 1.670735 | 4.539644 | 5.491563 | 0.0052374931 | 0.0524257619 | 0.4869793362
50 | ADOBOL_charged | 3.85295 | 5.48974 | 203.839 | 0.44944 | 0.2618855 | 29.19708 | 23.35766 | 5.839416 | 27.73723 | 0.729927 | 0 | 0 | 13.13869 | 9.02473e-06 | 1.52355e-07 | 0.0848298459 | 0.5584302617 | 1.575146135 | 0.0015205484 | 0.015656963 | 0.146192704
51 | ADOBUR_charged | 3.86825 | 5.46006 | 183.716 | 0.45158 | 0.2655494 | 29.19708 | 23.35766 | 5.839416 | 27.73723 | 0.729927 | 0 | 0 | 13.13869 | 9.23939e-06 | 1.58176e-07 | 0.0862487085 | 0.5801721503 | 1.758504 | 0.0016296287 | 0.0158827994 | 0.1539820304
52 | ADOCAY.P1 | 3.85093 | 5.42762 | 187.69 | 0.45174 | 0.2656435 | 29.19708 | 23.35766 | 5.839416 | 27.73723 | 0.729927 | 0 | 0 | 13.13869 | 9.47763e-06 | 1.58023e-07 | 0.088600868 | 0.5893590213 | 1.770627 | 0.0015623833 | 0.0155995101 | 0.1534354824
53 | ADOCEC_clean | 3.83278 | 5.40135 | 429.725 | 0.4995 | 0.3253139 | 32.25806 | 25.80645 | 6.451613 | 20.96774 | 0 | 0 | 0 | 14.51613 | 1.06024e-05 | 2.6421e-07 | 0.1024571794 | 0.7467671809 | 2.599127 | 0.0025815034 | 0.0263202489 | 0.2512848124
54 | ADOCIG.P1 | 3.82956 | 5.38842 | 185.373 | 0.45112 | 0.2582241 | 29.19708 | 23.35766 | 5.839416 | 27.73723 | 0.729927 | 0 | 0 | 13.13869 | 9.48504e-06 | 1.5637e-07 | 0.0895045167 | 0.587444554 | 1.752207 | 0.0016090825 | 0.0158862096 | 0.1493746339
55 | ADODAA_charged | 4.9065 | 10.017 | 1816.8 | 0.67828 | 0.6529708 | 35.29412 | 17.64706 | 17.64706 | 20.58824 | 0 | 0 | 0 | 8.823529 | 4.30511e-06 | 4.03325e-07 | 0.0422297967 | 0.4197119944 | 3.169972 | 0.0039699123 | 0.0403146924 | 0.3923984737
56 | ADODII_clean | 5.30365 | 5.97541 | 753.379 | 0.53846 | 0.4425905 | 46.0177 | 35.39823 | 0 | 16.81416 | 0 | 0 | 0 | 1.769912 | 3.07939e-05 | 3.51062e-07 | 0.2777303186 | 1.551341 | 3.205258 | 0.0035227023 | 0.0347307032 | 0.3294361689
57 | ADODOO_clean | 5.31331 | 5.9443 | 687.652 | 0.52528 | 0.4078388 | 46.0177 | 35.39823 | 0 | 16.81416 | 0 | 0 | 0 | 1.769912 | 3.57784e-05 | 3.3966e-07 | 0.3155834416 | 1.616804 | 3.109992 | 0.0033725035 | 0.0342769709 | 0.3174120967
58 | ADODUU_clean | 5.29096 | 5.93338 | 677.01 | 0.52144 | 0.3963123 | 46.0177 | 35.39823 | 0 | 16.81416 | 0 | 0 | 1.769912 | 0 | 3.83281e-05 | 3.38766e-07 | 0.3375533076 | 1.63257 | 3.070765 | 0.0035672227 | 0.033373739 | 0.3178422648
59 | ADUROI_clean | 17.12424 | 25.68553 | 3165.13 | 0.84016 | 2.087007 | 47.72727 | 29.54545 | 6.818182 | 13.63636 | 0 | 0 | 0 | 2.272727 | 4.53636e-06 | 1.07005e-06 | 0.0458796133 | 0.4500939841 | 4.046197 | 0.01067991 | 0.1072279851 | 1.025031
60 | AFEJOK_ion_b | 5.12689 | 5.99825 | 1333.27 | 0.58244 | 0.5288707 | 37.38318 | 29.90654 | 8.411215 | 2.803738 | 16.82243 | 2.803738 | 0 | 1.869159 | 1.86128e-05 | 4.31792e-07 | 0.1846577285 | 1.481554 | 4.778368 | 0.0044519423 | 0.0431802813 | 0.4139090297
61 | AFIPAH_clean | 3.90569 | 4.37538 | 282.467 | 0.49612 | 0.2697991 | 35.71429 | 14.28571 | 0 | 42.85714 | 0 | 0 | 0 | 7.142857 | 7.0249e-06 | 1.60252e-07 | 0.0698417845 | 0.6172310617 | 2.510404 | 0.0016586717 | 0.0159513969 | 0.155127236
62 | AFITIT.P1 | 5.37167 | 7.3314 | 1146.88 | 0.55594 | 0.5467384 | 51.11111 | 35.55556 | 2.222222 | 8.888889 | 0 | 0 | 0 | 2.222222 | 1.91647e-05 | 4.03978e-07 | 0.18107405 | 1.31258 | 4.231236 | 0.0040587486 | 0.0398480832 | 0.3754669147
63 | AFITUF_clean | 5.08524 | 7.14066 | 876.407 | 0.5421 | 0.409797 | 53.84615 | 25.64103 | 2.564103 | 10.25641 | 5.128205 | 0 | 0 | 2.564103 | 1.25258e-05 | 2.91312e-07 | 0.1204129465 | 0.8866552717 | 3.004378 | 0.0029004516 | 0.0289050505 | 0.2790094415
64 | AFIXAO_clean | 4.52097 | 6.3306 | 965.88 | 0.55848 | 0.497652 | 35.29412 | 35.29412 | 23.52941 | 0 | 0 | 0 | 0 | 5.882353 | 1.69483e-05 | 3.04803e-07 | 0.158213806 | 1.022106 | 3.329104 | 0.0030709604 | 0.0304603443 | 0.2911747359
65 | AFIXES_clean | 4.7481 | 6.43864 | 1003.43 | 0.5662 | 0.5029581 | 35.29412 | 35.29412 | 23.52941 | 0 | 0 | 0 | 0 | 5.882353 | 1.71162e-05 | 3.0543e-07 | 0.1609837129 | 1.016387528 | 3.315664 | 0.0031777858 | 0.0307149988 | 0.2935162622
66 | AFOTOF_clean | 6.77287 | 8.7931 | 1382.03 | 0.6181 | 0.5753032 | 52.5 | 30 | 0 | 15 | 0 | 0 | 0 | 2.5 | 3.07367e-05 | 4.90155e-07 | 0.2826855375 | 1.700332 | 5.288525 | 0.0047784596 | 0.0489653163 | 0.4641653337
67 | AFOTUL_clean | 6.81408 | 8.80212 | 1422.51 | 0.62122 | 0.586228 | 52.5 | 30 | 0 | 15 | 0 | 0 | 0 | 2.5 | 2.93119e-05 | 4.97632e-07 | 0.2758163429 | 1.68625 | 5.4115789 | 0.0050748978 | 0.0491498139 | 0.4727066026
68 | AFOVAT_clean | 6.54754 | 8.32882 | 1419.5 | 0.61562 | 0.5915044 | 52.5 | 30 | 0 | 15 | 0 | 0 | 0 | 2.5 | 2.89158e-05 | 5.0537e-07 | 0.2623092134 | 1.695023 | 5.506950805 | 0.0050745563 | 0.0509945614 | 0.4836255265
69 | AFOVEX_clean | 6.86051 | 8.81515 | 1477.19 | 0.62504 | 0.6115492 | 52.5 | 30 | 0 | 15 | 0 | 0 | 0 | 2.5 | 2.9241e-05 | 5.10166e-07 | 0.257583929 | 1.65618 | 5.452084 | 0.0051760741 | 0.0507810339 | 0.4837409007
70 | AFOVIB_clean | 6.74118 | 8.79334 | 1353.64 | 0.61642 | 0.5630435 | 52.5 | 30 | 0 | 15 | 0 | 0 | 0 | 2.5 | 3.09117e-05 | 4.87968e-07 | 0.2895747517 | 1.736025 | 5.34353 | 0.0050409246 | 0.0487012082 | 0.4595707757
71 | AFOVOH_clean | 6.84598 | 8.78847 | 1428.7 | 0.62304 | 0.5944131 | 52.5 | 30 | 0 | 15 | 0 | 0 | 0 | 2.5 | 3.02035e-05 | 5.02165e-07 | 0.2755214895 | 1.720886 | 5.431675 | 0.0049906631 | 0.0506787661 | 0.4769358986
72 | AFOYEB_clean | 5.81418 | 5.92566 | 308.504 | 0.4119 | 0.2448521 | 31.57895 | 21.05263 | 0 | 42.10526 | 0 | 0 | 0 | 5.263158 | 7.45747e-06 | 1.14579e-07 | 0.0708809617 | 0.4551534597 | 1.05548 | 0.0011881017 | 0.0114176577 | 0.1084451744
73 | AFOYIE_clean | 8.61929 | 9.08566 | 2493.39 | 0.71372 | 0.9367793 | 40 | 32 | 24 | 0 | 0 | 0 | 0 | 4 | 8.41853e-06 | 6.37367e-07 | 0.0838090255 | 0.8346366948 | 6.413413 | 0.0065728125 | 0.0643229029 | 0.6169944413
74 | AFUKAP.P1 | 4.95529 | 7.35231 | 1409.83 | 0.58552 | 0.6104616 | 45.71429 | 35.71429 | 2.857143 | 13.57143 | 0 | 0 | 0 | 2.142857 | 1.7101e-05 | 4.64407e-07 | 0.1649310609 | 1.371693 | 5.084666 | 0.0046087406 | 0.0463431889 | 0.4443272405
75 | AFUKET_clean | 4.7743 | 5.96671 | 1528.32 | 0.58902 | 0.6137543 | 45.71429 | 35.71429 | 2.857143 | 13.57143 | 0 | 0 | 0 | 2.142857 | 6.68114e-05 | 5.50206e-07 | 0.4310017329 | 2.099874 | 5.612752 | 0.0053993419 | 0.0546972094 | 0.5162518077
76 | AFUPEX_clean | 4.58891 | 5.43312 | 1352.46 | 0.62754 | 0.4526367 | 47.36842 | 15.78947 | 0 | 31.57895 | 0 | 0 | 0 | 5.263158 | 1.15888e-05 | 3.81217e-07 | 0.1128300448 | 0.9918126391 | 4.475823 | 0.0038909459 | 0.0382520425 | 0.3654589877
77 | AGARUW_clean | 6.25183 | 6.77693 | 648.222 | 0.51648 | 0.2914755 | 34.375 | 12.5 | 12.5 | 34.375 | 0 | 0 | 0 | 6.25 | 5.19356e-06 | 2.00675e-07 | 0.0516196464 | 0.441967069 | 1.874623 | 0.00201849 | 0.0200325154 | 0.1929647407
78 | AGIREP_clean | 6.85619 | 10.92956 | 2101.19 | 0.68816 | 0.6892835 | 45 | 15 | 0 | 31.66667 | 0 | 0 | 0 | 8.333333 | 1.00564e-05 | 5.2768e-07 | 0.0991223519 | 0.8688303929 | 5.079237 | 0.0052064773 | 0.0522770177 | 0.4961650541
79 | AGOFEJ_clean | 8.71559 | 12.6138 | 3274.82 | 0.75884 | 1.300107 | 44.24779 | 38.93805 | 7.079646 | 7.079646 | 0 | 0 | 0 | 2.654867 | 1.03857e-05 | 7.93352e-07 | 0.1019224008 | 0.847620737 | 5.408137 | 0.0077952623 | 0.0791031723 | 0.7765481666
80 | AGONAM_clean | 4.90729 | 5.63222 | 794.401 | 0.55474 | 0.3858578 | 45.45455 | 13.63636 | 0 | 36.36364 | 0 | 0 | 0 | 4.545455 | 1.3921e-05 | 2.84917e-07 | 0.135115986 | 1.022298 | 3.129626 | 0.0028882815 | 0.0286507209 | 0.2710772529
81 | AGONEQ_clean | 5.90611 | 6.16099 | 1902.44 | 0.66248 | 0.6119738 | 47.61905 | 9.52381 | 0 | 38.09524 | 0 | 0 | 0 | 4.761905 | 9.04482e-06 | 4.57701e-07 | 0.0898143982 | 0.8163902188 | 4.588693 | 0.0047486487 | 0.0451705872 | 0.4403868868
82 | AGOVID.P1 | 8.64841 | 12.48057 | 3204.15 | 0.7613 | 1.185438 | 50.89286 | 32.14286 | 2.678571 | 11.60714 | 0 | 0 | 0 | 2.678571 | 9.65736e-06 | 8.41961e-07 | 0.0969265595 | 0.944581371 | 7.086724 | 0.0083769559 | 0.0840023847 | 0.8191741117
83 | AGOWAW.P1 | 8.32661 | 13.59793 | 2502.53 | 0.73366 | 0.9833187 | 49.48454 | 30.92784 | 3.092784 | 13.40206 | 0 | 0 | 0 | 3.092784 | 1.77099e-05 | 7.32426e-07 | 0.1671653105 | 1.282219 | 6.764674 | 0.0073089744 | 0.0726852073 | 0.6996934899
84 | AGOWEA.P1 | 4.54136 | 8.31511 | 870.726 | 0.62074 | 0.5214725 | 44.77612 | 26.86567 | 4.477612 | 19.40299 | 0 | 0 | 0 | 4.477612 | 3.19578e-05 | 4.94782e-07 | 0.2922730711 | 1.876677 | 5.758286 | 0.0050740654 | 0.049728892 | 0.4639337052
85 | AGUVOO_charged | 4.11181 | 6.0722 | 1071.12 | 0.59632 | 0.5120605 | 25.71429 | 25.71429 | 34.28571 | 5.714286 | 4.285714 | 0 | 0 | 4.285714 | 1.30556e-05 | 3.39108e-07 | 0.1285262023 | 1.068946 | 3.747325 | 0.0034398352 | 0.033621644 | 0.3225731181
86 | AHAMAY_clean | 3.90831 | 4.44036 | 156.183 | 0.40324 | 0.1792234 | 16 | 18 | 0 | 48 | 0 | 8 | 0 | 10 | 9.39022e-06 | 9.84279e-08 | 0.0882271568 | 0.5140894464 | 1.072291 | 0.0009987311 | 0.0098769975 | 0.0934099211
87 | AJAKON_clean | 4.32303 | 5.2765 | 619.682 | 0.51092 | 0.3736899 | 50.90909 | 29.09091 | 2.424242 | 14.54545 | 0 | 0 | 0 | 3.030303 | 2.02871e-05 | 2.80013e-07 | 0.1927496318 | 1.226379 | 2.853608 | 0.0027891038 | 0.027842479 | 0.2679684328
88 | AJAYIT_clean | 4.89301 | 7.12611 | 357.969 | 0.42696 | 0.2152103 | 26.96629 | 33.70787 | 6.741573 | 26.96629 | 0 | 0 | 0 | 5.617978 | 1.49186e-05 | 1.64497e-07 | 0.1322913084 | 0.7092939056 | 2.073315 | 0.0016772408 | 0.0162863893 | 0.1545115722
89 | AJOVEB_clean | 4.85632 | 5.15455 | 288.927 | 0.42748 | 0.2184911 | 46.34146 | 14.63415 | 0 | 19.5122 | 14.63415 | 0 | 0 | 4.878049 | 5.96024e-06 | 1.27985e-07 | 0.0571604348 | 0.4671517138 | 1.606519 | 0.0012176495 | 0.012796835 | 0.1231854173
90 | AJOXAA_clean | 4.38157 | 6.60857 | 767.042 | 0.54774 | 0.3582013 | 43.90244 | 14.63415 | 0 | 29.26829 | 0 | 7.317073 | 0 | 4.878049 | 1.43041e-05 | 3.09712e-07 | 0.1363684324 | 0.9701368698 | 2.889626833 | 0.0030641075 | 0.0309174971 | 0.2941621478
91 | AKAYIV.P1 | 9.1997 | 9.48255 | 928.923 | 0.5582 | 0.4883298 | 48 | 30 | 6 | 12 | 2 | 0 | 0 | 2 | 5.54411e-06 | 3.0533e-07 | 0.0555825032 | 0.5390122902 | 3.290985394 | 0.0030096224 | 0.0307173847 | 0.2967022849
92 | AKEDIF_clean | 5.31262 | 5.94406 | 1651.78 | 0.585 | 0.6318511 | 50.90909 | 36.36364 | 3.636364 | 7.272727 | 0 | 0 | 0 | 1.818182 | 4.29892e-05 | 5.92099e-07 | 0.4094201721 | 2.774701 | 6.467177 | 0.0057649738 | 0.058267588 | 0.5615230474
93 | AKOBAF_clean | 3.80044 | 4.84557 | 634.174 | 0.49344 | 0.4288508 | 44.94382 | 40.44944 | 8.988764 | 4.494382 | 0 | 0 | 0 | 1.123596 | 6.05317e-05 | 3.49618e-07 | 0.5265010102 | 2.513118 | 4.11901 | 0.0035292399 | 0.0349430972 | 0.3275595173
94 | AKUKUO_clean | 4.38484 | 5.04792 | 636.56 | 0.50342 | 0.3858305 | 35.05155 | 35.05155 | 8.247423 | 14.43299 | 0 | 4.123711 | 0 | 3.092784 | 3.7701e-05 | 3.45343e-07 | 0.3368603627 | 1.642054 | 3.052438 | 0.0034282651 | 0.0342324341 | 0.3274640193
95 | ALAHUS_clean | 5.45466 | 7.1812 | 940.304 | 0.57282 | 0.4193289 | 50.58824 | 22.35294 | 2.352941 | 21.17647 | 0 | 0 | 3.529412 | 0 | 8.32731e-06 | 3.09314e-07 | 0.0824893455 | 0.7041611875 | 3.192056549 | 0.0031452518 | 0.0304221365 | 0.2960041885
96 | ALEJAE_clean | 14.56862 | 19.86541 | 5239.13 | 0.8979 | 3.268954 | 44.11765 | 30.88235 | 8.823529 | 13.97059 | 0 | 0 | 0 | 2.205882 | 5.76403e-06 | 1.6736e-06 | 0.0570960893 | 0.5642314476 | 5.18304 | 0.0168117435 | 0.1669620073 | 1.604069
97 | ALEJEI_clean | 7.13825 | 18.06508 | 3583.27 | 0.78558 | 1.307596 | 44 | 24 | 8 | 20 | 0 | 0 | 0 | 4 | 8.7434e-06 | 8.71169e-07 | 0.0852040392 | 0.8220807495 | 6.22083 | 0.0090504488 | 0.0870908106 | 0.8514417371
98 | ALEJIM_clean | 7.10984 | 18.20917 | 3616.43 | 0.7878 | 1.330575 | 44 | 24 | 8 | 20 | 0 | 0 | 0 | 4 | 8.50901e-06 | 8.89802e-07 | 0.08612888 | 0.8224784841 | 6.367934 | 0.0088358743 | 0.0886629673 | 0.858737997
99 | ALEQIT_clean | 3.96262 | 5.78407 | 297.46 | 0.42634 | 0.2237383 | 48 | 24 | 0 | 24 | 0 | 0 | 4 | 0 | 1.30423e-05 | 1.47772e-07 | 0.1185754864 | 0.6428321626 | 1.472082 | 0.0014342657 | 0.0145175115 | 0.1358381024
100 | ALIXOJ_clean | 5.01976 | 7.8603 | 1901.19 | 0.63848 | 0.6516212 | 44.73684 | 26.31579 | 0 | 23.68421 | 0 | 0 | 0 | 5.263158 | 8.89217e-06 | 4.59657e-07 | 0.087907268 | 0.8267509926 | 4.982931726 | 0.0045464745 | 0.0452829741 | 0.4505367937
101 | ALUJEX_clean | 4.42191 | 5.99288 | 784.512 | 0.53104 | 0.3704344 | 46.15385 | 25.64103 | 0 | 24.35897 | 0 | 0 | 0 | 3.846154 | 1.87008e-05 | 3.17276e-07 | 0.1813693593 | 1.251086 | 3.442172 | 0.0031873703 | 0.0321684679 | 0.3042615722
102 | ALUJIB_clean | 4.42337 | 6.08943 | 797.461 | 0.535 | 0.373499 | 47.05882 | 24.8366 | 0 | 24.18301 | 0 | 0 | 0 | 3.921569 | 1.79717e-05 | 3.21087e-07 | 0.1716046248 | 1.224102 | 3.421355 | 0.0031217707 | 0.0317136221 | 0.3035128139
103 | ALUJOH_clean | 4.45081 | 6.14197 | 833.873 | 0.54484 | 0.3849398 | 48 | 24 | 0 | 24 | 0 | 0 | 0 | 4 | 1.54288e-05 | 3.17355e-07 | 0.1508549583 | 1.104749 | 3.38275 | 0.0032853719 | 0.0320034714 | 0.3055111293
104 | ALUKUO_clean | 6.78315 | 8.54799 | 5061.1 | 0.78966 | 1.355847 | 48.83721 | 27.90698 | 6.976744 | 13.95349 | 0 | 0 | 0 | 2.325581 | 6.82195e-06 | 8.71655e-07 | 0.067486381 | 0.6814373965 | 6.029118 | 0.0088004879 | 0.0872466053 | 0.8516205668
105 | ALULEZ_clean | 13.37911 | 18.75501 | 3444.39 | 0.83558 | 1.961704 | 49.12281 | 28.07018 | 7.017544 | 14.03509 | 0 | 0 | 0 | 1.754386 | 4.03353e-06 | 1.00413e-06 | 0.0408805001 | 0.3993146646 | 3.645644 | 0.0101061917 | 0.0989803249 | 0.9948655831
106 | AMAGAX_clean | 6.0951 | 6.93247 | 581.981 | 0.45062 | 0.3088215 | 40 | 24 | 16 | 16 | 0 | 0 | 0 | 4 | 2.27041e-05 | 2.80189e-07 | 0.2054827069 | 1.112397 | 2.401973 | 0.0027552962 | 0.0276673103 | 0.2629033481
107 | AMILOY_clean | 9.17864 | 11.03089 | 1154.62 | 0.60242 | 0.5979592 | 44.11765 | 35.29412 | 5.882353 | 11.76471 | 0 | 0 | 0 | 2.941176 | 2.85005e-05 | 4.41053e-07 | 0.2355289895 | 1.147394 | 4.071788 | 0.0045071475 | 0.0434330536 | 0.4207465357
108 | AMILUE_clean | 11.07263 | 11.39418 | 1175.97 | 0.6096 | 0.6205433 | 44.11765 | 35.29412 | 5.882353 | 11.76471 | 0 | 0 | 0 | 2.941176 | 2.69649e-05 | 4.42353e-07 | 0.2311648315 | 1.094529 | 3.965624 | 0.0044997001 | 0.0440273536 | 0.4213140252
109 | AMIMAL_clean | 9.50667 | 11.07211 | 1172.55 | 0.60696 | 0.6137567 | 44.11765 | 35.29412 | 5.882353 | 11.76471 | 0 | 0 | 0 | 2.941176 | 2.78196e-05 | 4.35841e-07 | 0.2375308421 | 1.117126 | 3.964485 | 0.0043701159 | 0.0432438904 | 0.417955262
110 | AMIMEP_clean | 10.87494 | 11.21563 | 1159.15 | 0.60852 | 0.6171721 | 44.11765 | 35.29412 | 5.882353 | 11.76471 | 0 | 0 | 0 | 2.941176 | 2.75876e-05 | 4.38153e-07 | 0.2331324263 | 1.098049 | 3.894323 | 0.0043567106 | 0.0437100957 | 0.4215717041
111 | AMODUC_clean | 6.70069 | 8.56321 | 4973.71 | 0.78726 | 1.367402 | 52.17391 | 32.6087 | 0 | 13.04348 | 0 | 0 | 2.173913 | 0 | 8.06584e-06 | 9.22291e-07 | 0.0814612317 | 0.79870461 | 6.921599 | 0.0093196105 | 0.0920906253 | 0.8903950238
112 | AMOFAK_clean | 6.72694 | 8.38842 | 5106.71 | 0.78406 | 1.35819 | 52.17391 | 32.6087 | 0 | 13.04348 | 0 | 0 | 0 | 2.173913 | 8.18187e-06 | 9.14167e-07 | 0.0814156375 | 0.8050365091 | 6.957432141 | 0.0092445631 | 0.0907480552 | 0.8871691529
113 | AMOYOR_clean | 4.48972 | 4.82905 | 521.72 | 0.46842 | 0.4004548 | 49.18033 | 39.34426 | 3.278689 | 6.557377 | 0 | 0 | 0 | 1.639344 | 4.09971e-05 | 2.83551e-07 | 0.3499898329 | 1.50763 | 2.532087 | 0.0026602333 | 0.0275034298 | 0.2633892423
114 | AMUWIP_charged | 8.78636 | 9.98598 | 3028.97 | 0.7058 | 0.9147618 | 51.76471 | 37.64706 | 4.705882 | 0 | 0.5882353 | 2.352941 | 0 | 2.941176 | 1.28225e-05 | 6.61877e-07 | 0.1277364751 | 1.138396 | 6.590305 | 0.0066386311 | 0.0651584968 | 0.6308645885
115 | ANAWIX_clean | 5.01969 | 5.45667 | 850.068 | 0.56148 | 0.3674054 | 42.10526 | 5.263158 | 0 | 26.31579 | 21.05263 | 0 | 0 | 5.263158 | 8.607e-06 | 2.49753e-07 | 0.0830906737 | 0.6658820025 | 2.451932 | 0.0024972646 | 0.0247447206 | 0.23568005
116 | ANAWOD_clean | 6.10595 | 6.92762 | 1008.65 | 0.59186 | 0.4115111 | 42.10526 | 5.263158 | 0 | 26.31579 | 21.05263 | 0 | 0 | 5.263158 | 9.84858e-06 | 3.30056e-07 | 0.0971885154 | 0.8302517478 | 3.507709 | 0.0033221358 | 0.0328240226 | 0.3141730577
117 | ANENIR_clean | 4.26664 | 6.14773 | 486.114 | 0.47184 | 0.3547909 | 44.2623 | 39.34426 | 0 | 14.7541 | 0 | 0 | 0 | 1.639344 | 1.70981e-05 | 2.24228e-07 | 0.1586404597 | 0.9487130424 | 2.163505 | 0.0022107639 | 0.0222957192 | 0.2126177458
118 | ANIDIL_clean | 4.44244 | 5.09322 | 299.59 | 0.40752 | 0.2717144 | 44.51613 | 32.90323 | 2.580645 | 15.48387 | 0 | 0 | 0 | 4.516129 | 1.00795e-05 | 1.44383e-07 | 0.0962905101 | 0.6172625212 | 1.483975 | 0.0014735031 | 0.0143172075 | 0.1375335665
119 | ANOMUM_clean | 4.98752 | 7.28969 | 2849.13 | 0.69504 | 0.8336522 | 53.57143 | 17.85714 | 3.571429 | 21.42857 | 0 | 0 | 0 | 3.571429 | 1.44028e-05 | 6.58442e-07 | 0.1434553187 | 1.299646 | 7.073724 | 0.0064692234 | 0.0650145335 | 0.6410135089
120 | ANONAT_manual | 5.88473 | 7.80429 | 2759.46 | 0.70156 | 0.8760488 | 53.57143 | 17.85714 | 3.571429 | 21.42857 | 0 | 0 | 0 | 3.571429 | 1.21675e-05 | 6.7127e-07 | 0.1212272839 | 1.101036 | 6.606072 | 0.0065698815 | 0.0665118238 | 0.6439742142
121 | ANUGOG_clean | 7.08849 | 11.39005 | 4048.27 | 0.7795 | 1.333231 | 53.84615 | 26.92308 | 0 | 15.38462 | 0 | 0 | 0 | 3.846154 | 9.19957e-06 | 9.24972e-07 | 0.0923695642 | 0.8810835843 | 7.12316 | 0.0090137418 | 0.09289857 | 0.8934468356
122 | ANUGUM.P1 | 7.02092 | 8.26528 | 3489.57 | 0.744 | 1.093539 | 53.7037 | 24.07407 | 0 | 18.51852 | 0 | 0 | 0 | 3.703704 | 1.3853e-05 | 8.44163e-07 | 0.1358935752 | 1.265528 | 8.041674 | 0.0084166879 | 0.0841413256 | 0.8197822087
123 | APACAX_clean | 4.07573 | 5.65344 | 1053.2 | 0.62164 | 0.6171533 | 51.6129 | 19.35484 | 0 | 25.80645 | 0 | 0 | 0 | 3.225806 | 2.58993e-05 | 5.82807e-07 | 0.2490417042 | 1.841516 | 5.881143 | 0.0059935701 | 0.0578219923 | 0.5583950376
124 | APARAM_clean | 11.06312 | 12.00094 | 993.47 | 0.5942 | 0.6154598 | 49.18033 | 29.5082 | 3.278689 | 6.557377 | 9.836066 | 0 | 0 | 1.639344 | 8.25241e-05 | 3.91044e-07 | 0.4967545315 | 1.375929 | 3.669762 | 0.0039685363 | 0.0392145477 | 0.378781806
125 | APAYIB_clean | 4.21212 | 5.96805 | 1627.28 | 0.6101 | 0.5499319 | 53.84615 | 28.20513 | 0 | 15.38462 | 0 | 0 | 0 | 2.564103 | 3.24874e-05 | 5.40926e-07 | 0.3089683497 | 2.133966 | 6.022602 | 0.0053461265 | 0.0540887825 | 0.5053216865
126 | APAYOH_clean | 4.32559 | 6.13125 | 1744.45 | 0.61572 | 0.5539741 | 53.84615 | 28.20513 | 0 | 15.38462 | 0 | 0 | 2.564103 | 0 | 3.09985e-05 | 5.38216e-07 | 0.2937215558 | 2.067192 | 6.031397 | 0.0054351191 | 0.0537012817 | 0.5072188238
127 | APAYUN_clean | 4.10555 | 6.02417 | 1617.45 | 0.6149 | 0.5874598 | 53.84615 | 28.20513 | 0 | 15.38462 | 0 | 0 | 0 | 2.564103 | 2.56031e-05 | 5.39227e-07 | 0.2481025487 | 1.837358 | 5.82709 | 0.0053545357 | 0.0535119045 | 0.5163248543
128 | APAZAU_clean | 4.51844 | 6.57194 | 2262.2 | 0.63638 | 0.6558495 | 55.10204 | 30.61224 | 0 | 12.2449 | 0 | 0 | 0 | 2.040816 | 2.79352e-05 | 6.0651e-07 | 0.2693481171 | 2.049228 | 6.774257 | 0.0059906895 | 0.0602060161 | 0.5613265458
129 | APAZEY_clean | 4.70522 | 6.61049 | 2245.15 | 0.63522 | 0.6537136 | 55.10204 | 30.61224 | 0 | 12.2449 | 0 | 0 | 2.040816 | 0 | 2.64199e-05 | 5.98498e-07 | 0.257814494 | 1.948566 | 6.616926 | 0.0058311386 | 0.0600868421 | 0.5689487648
130 | APAZIC_clean | 4.86225 | 7.1095 | 2333.07 | 0.65452 | 0.7324473 | 55.10204 | 30.61224 | 0 | 12.2449 | 0 | 0 | 0 | 2.040816 | 2.27669e-05 | 6.28274e-07 | 0.2209441488 | 1.759767 | 6.686117 | 0.0062049003 | 0.0628198546 | 0.5971885549
131 | APAZOI_clean | 4.28228 | 6.38612 | 1418.75 | 0.61154 | 0.5334066 | 51.72414 | 24.13793 | 0 | 20.68966 | 0 | 0 | 0 | 3.448276 | 2.38967e-05 | 4.87531e-07 | 0.2310419507 | 1.632791 | 5.010333 | 0.0046713777 | 0.0480993974 | 0.4554753701
132 | APEBEE_clean | 4.06272 | 5.40727 | 791.432 | 0.50734 | 0.3871613 | 37.2093 | 32.55814 | 18.60465 | 6.976744 | 0 | 0 | 2.325581 | 2.325581 | 3.74387e-05 | 3.38729e-07 | 0.3367247749 | 1.850731 | 3.624471 | 0.0034549705 | 0.0335953989 | 0.3156725944
133 | APEBUU_clean | 3.80274 | 4.93858 | 458.737 | 0.48374 | 0.3233967 | 37.93103 | 31.03448 | 18.3908 | 6.896552 | 0 | 0 | 2.298851 | 3.448276 | 2.04307e-05 | 2.24211e-07 | 0.1852114793 | 1.09202 | 2.744938 | 0.0021725617 | 0.0224006752 | 0.2054627404
134 | AQEQES_clean | 5.37606 | 5.6853 | 1420.93 | 0.60772 | 0.5648638 | 47.61905 | 9.52381 | 0 | 38.09524 | 0 | 0 | 0 | 4.761905 | 1.42575e-05 | 4.35826e-07 | 0.138479179 | 1.16848 | 4.786484 | 0.0043457314 | 0.0437314497 | 0.4221089314
135 | AQEQIW_clean | 5.13016 | 6.30636 | 1365.99 | 0.6208 | 0.5640713 | 47.61905 | 9.52381 | 0 | 38.09524 | 0 | 0 | 0 | 4.761905 | 1.55872e-05 | 4.3957e-07 | 0.1532245922 | 1.242821 | 4.753024 | 0.0043731922 | 0.0436196756 | 0.424023567
136 | AQIQAU_clean | 6.30843 | 7.60741 | 2136.04 | 0.66196 | 0.7681899 | 53.33333 | 31.11111 | 4.444444 | 8.888889 | 0 | 0 | 0 | 2.222222 | 1.3019e-05 | 5.94128e-07 | 0.1290533416 | 1.164767 | 6.215163876 | 0.005913429 | 0.058886612 | 0.5551460096
137 | AQOLEZ_clean | 9.80847 | 15.56875 | 1591.32 | 0.71824 | 0.9240939 | 34.5098 | 28.23529 | 31.37255 | 0 | 1.176471 | 0 | 0 | 4.705882 | 1.6687e-05 | 7.12835e-07 | 0.1595238185 | 1.254839 | 5.732106 | 0.0071198686 | 0.0705173005 | 0.6755816881
138 | AQUCOF_clean | 5.59471 | 9.38154 | 1604.12 | 0.68288 | 0.6552356 | 37.87879 | 22.72727 | 15.15152 | 15.15152 | 0 | 0 | 0 | 9.090909 | 5.45759e-06 | 4.07836e-07 | 0.0542763755 | 0.5217769646 | 3.595366 | 0.0040549473 | 0.0406943922 | 0.3941241575
139 | AQUCOG_clean | 10.59979 | 11.41407 | 1224.38 | 0.64844 | 0.5404973 | 44.44444 | 11.11111 | 0 | 33.33333 | 0 | 0 | 0 | 11.11111 | 5.42637e-06 | 4.08884e-07 | 0.0537621921 | 0.5201054667 | 3.951505069 | 0.0041387774 | 0.0403399257 | 0.3827428251
140 | AQUCUM_clean | 10.7235 | 11.51533 | 1224.91 | 0.65144 | 0.5434101 | 44.44444 | 11.11111 | 0 | 33.33333 | 0 | 0 | 0 | 11.11111 | 5.50958e-06 | 4.14403e-07 | 0.0550740089 | 0.5270765555 | 4.035404 | 0.0040549495 | 0.0406698864 | 0.3907189563
141 | AQUDAS_clean | 5.62446 | 9.38408 | 1646.23 | 0.68264 | 0.6566498 | 37.87879 | 22.72727 | 15.15152 | 15.15152 | 0 | 0 | 0 | 9.090909 | 5.42365e-06 | 4.10233e-07 | 0.0541774404 | 0.515243065 | 3.597442 | 0.0040340455 | 0.0408504589 | 0.39730541
142 | AQUDIB_clean | 10.54479 | 11.3608 | 1223.85 | 0.64786 | 0.5401399 | 44.44444 | 11.11111 | 0 | 33.33333 | 0 | 0 | 0 | 11.11111 | 5.30953e-06 | 4.04393e-07 | 0.0535998871 | 0.5052768543 | 3.902495 | 0.0042074449 | 0.0399519989 | 0.38295507
143 | ARADEE_clean | 5.3868 | 5.98273 | 1847.56 | 0.6472 | 0.5476577 | 46.15385 | 19.23077 | 5.769231 | 23.07692 | 0 | 0 | 0 | 5.769231 | 1.23782e-05 | 4.77974e-07 | 0.1231478667 | 1.126025 | 5.36755 | 0.0049221293 | 0.0470243634 | 0.4532060467
144 | ARAJIO.P1 | 4.26368 | 5.82193 | 729.385 | 0.50118 | 0.4298358 | 51.28205 | 30.76923 | 5.128205 | 10.25641 | 0 | 0 | 0 | 2.564103 | 0.000151793 | 5.65838e-07 | 1.0510991 | 3.012095 | 4.271907704 | 0.0056338529 | 0.0563036564 | 0.5165398413
145 | ARAJOU.P1 | 4.05664 | 5.44423 | 634.137 | 0.49082 | 0.4092008 | 51.28205 | 30.76923 | 5.128205 | 10.25641 | 0 | 0 | 0 | 2.564103 | 0.000160118 | 5.46731e-07 | 1.106218269 | 2.984821 | 4.171813 | 0.0054220304 | 0.0540632843 | 0.4937556389
146 | ARAKAH.P1 | 4.25745 | 5.78749 | 712.146 | 0.50502 | 0.4258897 | 51.28205 | 30.76923 | 5.128205 | 10.25641 | 0 | 0 | 0 | 2.564103 | 0.000151797 | 5.58893e-07 | 1.049161 | 2.954255 | 4.170376 | 0.0053388848 | 0.0556464337 | 0.5055790447
147 | AROFAP_clean | 4.30595 | 6.18036 | 1065.24 | 0.58002 | 0.4957563 | 46.47887 | 33.80282 | 0 | 16.90141 | 0 | 0 | 0 | 2.816901 | 5.15752e-05 | 4.94002e-07 | 0.4627667854 | 2.475561 | 4.912964 | 0.0049859032 | 0.0492668935 | 0.4620684936
148 | AROFET_clean | 5.15676 | 8.28593 | 2399.39 | 0.68804 | 0.8036292 | 46.47887 | 33.80282 | 0 | 16.90141 | 0 | 0 | 0 | 2.816901 | 1.23009e-05 | 5.93464e-07 | 0.122428305 | 1.080023 | 6.085927 | 0.0061005163 | 0.059425298 | 0.5764117071
149 | ASACON_clean | 5.0837 | 6.42024 | 468.517 | 0.45748 | 0.2572569 | 43.47826 | 8.695652 | 0 | 39.13043 | 0 | 0 | 0 | 8.695652 | 1.08533e-05 | 1.87728e-07 | 0.1021983725 | 0.6693536119 | 1.671745 | 0.001855361 | 0.0187294358 | 0.1779663803
150 | ASADAA_clean | 4.61254 | 5.76705 | 732.709 | 0.51364 | 0.3376989 | 45.45455 | 25 | 4.545455 | 20.45455 | 0 | 0 | 0 | 4.545455 | 1.47679e-05 | 2.64445e-07 | 0.1432190126 | 1.069192 | 2.963862543 | 0.0027579207 | 0.0262891769 | 0.2532883332
151 | ASINAT_clean | 7.73483 | 9.7655 | 2462.86 | 0.6857 | 0.9426505 | 52.63158 | 33.91813 | 4.678363 | 7.017544 | 0 | 0 | 0 | 1.754386 | 1.52221e-05 | 6.81496e-07 | 0.1481864545 | 1.221628 | 6.538449 | 0.0067009231 | 0.0681927557 | 0.6556003243
152 | ASOSUY_clean | 4.32918 | 9.00116 | 2201.56 | 0.67476 | 0.7519658 | 43.90244 | 29.26829 | 0 | 19.5122 | 0 | 0 | 2.439024 | 4.878049 | 2.34366e-05 | 6.42805e-07 | 0.2209864754 | 1.664467 | 7.51206 | 0.0065213464 | 0.0638346537 | 0.6101593307
153 | ASOYOY_clean | 5.9183 | 9.52144 | 2338.43 | 0.67852 | 0.8188001 | 46.80851 | 34.04255 | 12.76596 | 4.255319 | 0 | 0 | 0 | 2.12766 | 1.54066e-05 | 6.10628e-07 | 0.149196578 | 1.254388 | 6.223163 | 0.0058960662 | 0.0610949154 | 0.5732726771
154 | ASUWUI_clean | 4.73321 | 7.16113 | 802.611 | 0.52734 | 0.4582178 | 50.66667 | 30.66667 | 8 | 8 | 0 | 0 | 0 | 2.666667 | 1.46274e-05 | 3.09567e-07 | 0.1409214637 | 1.020596 | 3.252281 | 0.0031706835 | 0.0308509087 | 0.2972298354
155 | ATAFIK_clean | 5.70377 | 6.40025 | 1486.93 | 0.63598 | 0.5234059 | 45.45455 | 9.090909 | 0 | 36.36364 | 0 | 0 | 0 | 9.090909 | 1.1138e-05 | 4.30067e-07 | 0.1103067148 | 0.9830926333 | 4.649383 | 0.0043861268 | 0.0427852454 | 0.4115986272
156 | ATAYAX_clean | 5.8507 | 10.41989 | 2819.8 | 0.72036 | 0.9213426 | 50 | 22.72727 | 2.272727 | 18.18182 | 2.272727 | 0 | 0 | 4.545455 | 1.49093e-05 | 7.20185e-07 | 0.1481118086 | 1.306032 | 7.143281 | 0.0073101881 | 0.0710999976 | 0.6855053959
157 | ATAYEB_clean | 5.75428 | 10.54748 | 2566.31 | 0.70918 | 0.8586931 | 48.88889 | 22.22222 | 2.222222 | 17.77778 | 4.444444 | 0 | 0 | 4.444444 | 1.50821e-05 | 6.85493e-07 | 0.1494239448 | 1.331328 | 6.970683 | 0.0069533259 | 0.0677523758 | 0.648895262
158 | ATEYOP_clean | 8.16815 | 10.52737 | 3199.82 | 0.73192 | 1.013198 | 55.94406 | 30.76923 | 0 | 11.18881 | 0 | 0 | 0 | 2.097902 | 1.82465e-05 | 8.09111e-07 | 0.1791899416 | 1.540798 | 7.593736 | 0.0081886859 | 0.0806750557 | 0.7662633568
159 | ATEYUV_clean | 8.1108 | 10.25531 | 3116.86 | 0.72418 | 0.9641169 | 55.94406 | 30.76923 | 0 | 11.18881 | 0 | 0 | 0 | 2.097902 | 2.04568e-05 | 7.92924e-07 | 0.2000652384 | 1.675856916 | 7.734308 | 0.0079211028 | 0.0800652471 | 0.7506343815
160 | ATEZAC_clean | 7.74023 | 10.53968 | 3229.25 | 0.74936 | 1.089766 | 55.94406 | 30.76923 | 0 | 11.18881 | 0 | 0 | 0 | 2.097902 | 1.18923e-05 | 8.05889e-07 | 0.116542995 | 1.084934 | 6.792247 | 0.0081112847 | 0.0800280334 | 0.7879574207
161 | ATIBAG_clean | 3.88543 | 4.88713 | 381.56 | 0.4621 | 0.2803529 | 22.22222 | 22.22222 | 0 | 44.44444 | 0 | 0 | 0 | 11.11111 | 5.43123e-06 | 1.35318e-07 | 0.053873371 | 0.4741926448 | 1.753749 | 0.0012821671 | 0.0136200312 | 0.1306054017
162 | ATIBOU_clean | 3.95303 | 4.75824 | 381.422 | 0.4557 | 0.2740756 | 22.22222 | 22.22222 | 0 | 44.44444 | 0 | 0 | 0 | 11.11111 | 5.34154e-06 | 1.3524e-07 | 0.0524443056 | 0.4592425449 | 1.727205 | 0.0013859539 | 0.0135865001 | 0.130528759
163 | ATIBOU01_clean | 4.01813 | 5.12784 | 475.366 | 0.48134 | 0.3022145 | 22.22222 | 22.22222 | 0 | 44.44444 | 0 | 0 | 0 | 11.11111 | 5.47278e-06 | 1.49489e-07 | 0.055144361 | 0.4783872313 | 1.757897 | 0.0014833539 | 0.0149756475 | 0.1445447771
164 | ATIBOU02_clean | 4.03284 | 5.13844 | 481.538 | 0.48386 | 0.3044504 | 22.22222 | 22.22222 | 0 | 44.44444 | 0 | 0 | 0 | 11.11111 | 5.44363e-06 | 1.49849e-07 | 0.0546270233 | 0.4666832654 | 1.75958 | 0.0014609998 | 0.0148686672 | 0.1440657608
165 | ATICAH_clean | 3.97372 | 5.2478 | 473.694 | 0.47784 | 0.299558 | 22.22222 | 22.22222 | 0 | 44.44444 | 0 | 0 | 0 | 11.11111 | 5.32795e-06 | 1.46553e-07 | 0.0530191252 | 0.4638762296 | 1.731101 | 0.0014514195 | 0.0145461295 | 0.139713099
166 | ATICEL_clean | 3.91943 | 4.9438 | 421.057 | 0.46968 | 0.2917394 | 22.22222 | 22.22222 | 0 | 44.44444 | 0 | 0 | 0 | 11.11111 | 4.96928e-06 | 1.40025e-07 | 0.0484972109 | 0.4304233252 | 1.704953 | 0.0014162916 | 0.014188464 | 0.1345109815
167 | ATIXAE_clean | 5.11879 | 6.03489 | 1615.47 | 0.60592 | 0.5608449 | 52.17391 | 26.08696 | 6.521739 | 13.04348 | 0 | 0 | 2.173913 | 0 | 1.1813e-05 | 3.99971e-07 | 0.1162454591 | 1.02531 | 4.759493 | 0.003955333 | 0.0394931633 | 0.3898331247
168 | ATIXUX_clean | 4.08689 | 4.75983 | 427.97 | 0.50594 | 0.3263119 | 50.74627 | 17.91045 | 0 | 26.86567 | 0 | 0 | 0 | 4.477612 | 3.23257e-05 | 3.01201e-07 | 0.2842830531 | 1.560125 | 3.309665 | 0.0030205999 | 0.0296516371 | 0.2776859971
169 | ATOBIW.P1 | 5.06381 | 7.08528 | 939.267 | 0.5264 | 0.473058 | 47.16981 | 32.07547 | 9.433962 | 9.433962 | 0 | 0 | 0 | 1.886792 | 2.50922e-05 | 3.95272e-07 | 0.240291384 | 1.668296 | 4.131241 | 0.0039030049 | 0.039280279 | 0.3677680394
170 | ATOTIM.P1 | 13.69556 | 13.96867 | 1519.32 | 0.68178 | 0.7912659 | 44.44444 | 22.22222 | 0 | 27.77778 | 0 | 0 | 0 | 5.555556 | 2.45068e-05 | 5.67673e-07 | 0.2288603229 | 1.326312 | 4.703141 | 0.0055433858 | 0.0559766552 | 0.5449523309
171 | ATOWIQ_clean | 7.69493 | 9.54888 | 1932.37 | 0.6774 | 0.7815429 | 40.81633 | 32.65306 | 6.122449 | 16.32653 | 0 | 0 | 0 | 4.081633 | 9.93533e-06 | 5.69078e-07 | 0.0989300279 | 0.9351597244 | 6.065766 | 0.005562124 | 0.0567911638 | 0.5443503017
172 | ATOWOW_clean | 7.73922 | 9.60606 | 1897.81 | 0.677 | 0.7822095 | 40.81633 | 32.65306 | 6.122449 | 16.32653 | 0 | 0 | 0 | 4.081633 | 9.33337e-06 | 5.67214e-07 | 0.0928510768 | 0.8956282617 | 6.063902 | 0.0058197067 | 0.0566283051 | 0.5465788074
173 | ATULIM_clean | 4.20115 | 4.7399 | 246.312 | 0.39348 | 0.2238162 | 41.17647 | 29.41176 | 5.882353 | 17.64706 | 0 | 0 | 0 | 5.882353 | 4.79482e-05 | 1.86242e-07 | 0.3612702812 | 1.108946 | 1.525391 | 0.0018487751 | 0.0184978535 | 0.1697900037
174 | ATURIS.P1 | 7.17951 | 9.42302 | 4347 | 0.78436 | 1.410151 | 54 | 26 | 2 | 16 | 0 | 0 | 0 | 2 | 1.00681e-05 | 1.00895e-06 | 0.0997064391 | 0.9774901853 | 8.156659 | 0.0100921281 | 0.0998799879 | 0.9706875967
175 | AVAGIP_clean | 4.68679 | 4.84155 | 444.782 | 0.46642 | 0.3320921 | 47.22222 | 33.33333 | 16.66667 | 0 | 0 | 0 | 0 | 2.777778 | 1.7207e-05 | 1.96429e-07 | 0.1635819143 | 1.136878 | 2.315495 | 0.0019694598 | 0.0197481887 | 0.187891058
176 | AVAGOV_clean | 4.57423 | 4.8139 | 437.041 | 0.4677 | 0.3329513 | 47.22222 | 33.33333 | 16.66667 | 0 | 0 | 0 | 0 | 2.777778 | 1.84988e-05 | 2.06989e-07 | 0.1765623578 | 1.192319382 | 2.276018 | 0.0020804692 | 0.0202305054 | 0.1983278552
177 | AVAGUB_clean | 4.26622 | 4.77305 | 588.744 | 0.4922 | 0.3678955 | 47.22222 | 33.33333 | 16.66667 | 0 | 0 | 0 | 0 | 2.777778 | 1.01886e-05 | 2.24262e-07 | 0.0976404193 | 0.8183038465 | 2.838601161 | 0.0022661228 | 0.0222592978 | 0.2145983875
178 | AVAJUE_clean | 19.54 | 37.53 | 6207.17 | 0.93 | 5.66 | 54.54545 | 33.56643 | 1.398601 | 8.391608 | 0 | 0 | 0 | 2.097902 | 6.54978e-06 | 2.6814e-06 | 0.0656045786 | 0.6493966732 | 6.301015 | 0.0272188256 | 0.2669137414 | 2.605747
179 | AVEHAM_clean | 3.91316 | 4.51878 | 251.96 | 0.47356 | 0.3913978 | 50 | 36.2069 | 3.448276 | 8.62069 | 0 | 0 | 0 | 1.724138 | 2.5115e-05 | 2.5086e-07 | 0.2205477533 | 1.096622013 | 2.07464 | 0.0024615263 | 0.0246913136 | 0.2345997282
180 | AVELOD_clean | 4.98141 | 8.08398 | 1687.67 | 0.61126 | 0.6678671 | 41.66667 | 41.66667 | 8.333333 | 5.555556 | 0 | 0 | 0 | 2.777778 | 1.51945e-05 | 4.69264e-07 | 0.1535561596 | 1.35729 | 5.923676249 | 0.0048279046 | 0.0469813123 | 0.4437927196
181 | AVELUJ_clean | 4.88927 | 8.10638 | 1730.84 | 0.60644 | 0.6718224 | 41.66667 | 41.66667 | 8.333333 | 5.555556 | 0 | 0 | 0 | 2.777778 | 1.65466e-05 | 4.8043e-07 | 0.165290066 | 1.45133 | 6.056394 | 0.0047384225 | 0.0481252652 | 0.453499639
182 | AVEMAQ_clean | 4.97897 | 7.89565 | 1727.98 | 0.60914 | 0.6713996 | 41.66667 | 41.66667 | 8.333333 | 5.555556 | 0 | 0 | 0 | 2.777778 | 1.53351e-05 | 4.54427e-07 | 0.1519608708 | 1.3426 | 5.671603 | 0.0045394003 | 0.0452786123 | 0.4305739738
183 | AVEQID_clean | 6.22752 | 7.54994 | 2625.77 | 0.71052 | 0.8867589 | 51.16279 | 23.25581 | 2.325581 | 18.60465 | 0 | 0 | 0 | 4.651163 | 1.22644e-05 | 7.14689e-07 | 0.1223342206 | 1.142746 | 7.192046 | 0.0070195199 | 0.0706387978 | 0.6830200396
184 | AVEROJ.P1 | 6.80894 | 7.00959 | 793.947 | 0.59612 | 0.3511566 | 22.22222 | 22.22222 | 33.33333 | 0 | 11.11111 | 0 | 0 | 11.11111 | 6.49931e-06 | 2.5189e-07 | 0.0647996486 | 0.5556777492 | 2.372871 | 0.0025029048 | 0.0252034369 | 0.2397328275
185 | AVESOL_clean | 4.28231 | 5.87217 | 2218.57 | 0.65652 | 0.6877889 | 52.27273 | 20.45455 | 0 | 22.72727 | 0 | 0 | 0 | 4.545455 | 2.89898e-05 | 6.97042e-07 | 0.288727928 | 2.410125 | 8.006314 | 0.0068705571 | 0.0686531373 | 0.6533664712
186 | AVESUR_clean | 4.06042 | 6.33732 | 1600.82 | 0.62358 | 0.5264144 | 52.27273 | 20.45455 | 0 | 22.72727 | 0 | 0 | 0 | 4.545455 | 1.65248e-05 | 4.82657e-07 | 0.1627531435 | 1.402064 | 5.433602 | 0.0048917342 | 0.0486919527 | 0.4608520398
187 | AVIHIY_clean | 6.45442 | 6.88379 | 867.384 | 0.5708 | 0.3520762 | 47.36842 | 15.78947 | 0 | 31.57895 | 0 | 0 | 0 | 5.263158 | 1.23129e-05 | 3.24211e-07 | 0.1211166526 | 0.9651702574 | 3.46479 | 0.0035184455 | 0.0325040899 | 0.3066012587
188 | AVIHOE_clean | 6.45553 | 6.82367 | 847.71 | 0.56492 | 0.3397484 | 47.36842 | 15.78947 | 0 | 31.57895 | 0 | 0 | 0 | 5.263158 | 1.29846e-05 | 3.20082e-07 | 0.1250568852 | 0.9782709655 | 3.400177 | 0.0032372227 | 0.0319862715 | 0.3060255737
189 | AVILEY_clean | 10.76844 | 25.42698 | 2429.07 | 0.83658 | 1.279014 | 49.82699 | 24.91349 | 4.152249 | 13.84083 | 2.076125 | 0 | 0 | 5.190311 | 4.01113e-06 | 6.8701e-07 | 0.0396743774 | 0.3883004493 | 3.140502 | 0.0069612877 | 0.0684985299 | 0.6731312593
190 | AVIMIC_clean | 5.68454 | 5.83174 | 345.079 | 0.41258 | 0.2716719 | 50 | 30 | 0 | 16.66667 | 0 | 0 | 0 | 3.333333 | 1.12586e-05 | 1.3508e-07 | 0.1038096244 | 0.5759250711 | 1.178411 | 0.0013587433 | 0.0134800412 | 0.128017201
191 | AVIMOI_clean | 4.38571 | 5.73292 | 719.362 | 0.52164 | 0.4254257 | 50 | 30 | 0 | 16.66667 | 0 | 0 | 0 | 3.333333 | 4.20985e-05 | 3.90821e-07 | 0.3684879219 | 1.867229 | 3.547294 | 0.0039641687 | 0.0385572602 | 0.361896149
192 | AVIPAX_clean | 5.25081 | 7.26399 | 1762.91 | 0.59932 | 0.6218238 | 43.75 | 18.75 | 6.25 | 25 | 0 | 0 | 0 | 6.25 | 2.22734e-05 | 5.37988e-07 | 0.2119832061 | 1.570996 | 5.564455 | 0.0053382605 | 0.0536025887 | 0.5159683018
193 | AVIPOL_clean | 5.5873 | 6.57451 | 1582.38 | 0.60734 | 0.6466856 | 43.75 | 18.75 | 6.25 | 25 | 0 | 0 | 0 | 6.25 | 1.81675e-05 | 5.48393e-07 | 0.1782102755 | 1.475529 | 5.656404 | 0.00560774 | 0.0544806886 | 0.5205647299
194 | AVITUU_clean | 6.93274 | 11.69294 | 2124.14 | 0.69224 | 0.9737461 | 52.17391 | 34.78261 | 8.695652 | 0 | 0 | 2.173913 | 0 | 2.173913 | 1.69999e-05 | 7.28515e-07 | 0.1721458239 | 1.538069 | 8.232774 | 0.007400953 | 0.0728017355 | 0.6929159369
195 | AVIVAC_clean | 7.39815 | 11.84006 | 2048.29 | 0.70204 | 0.9531723 | 52.17391 | 34.78261 | 8.695652 | 0 | 0 | 2.173913 | 0 | 2.173913 | 1.57899e-05 | 6.86954e-07 | 0.1561361833 | 1.419283 | 7.558597 | 0.0068281084 | 0.0686433346 | 0.6540946877
196 | AVIVEG_clean | 7.36492 | 11.84801 | 2067.8 | 0.70488 | 0.9615807 | 52.17391 | 34.78261 | 8.695652 | 0 | 0 | 2.173913 | 0 | 2.173913 | 1.60498e-05 | 6.94765e-07 | 0.1595744395 | 1.448822 | 7.694828 | 0.0069858123 | 0.0694240468 | 0.6587165036
197 | AVIVIK_clean | 6.70311 | 11.79938 | 2122.86 | 0.70388 | 0.9585885 | 52.17391 | 34.78261 | 8.695652 | 0 | 0 | 2.173913 | 0 | 2.173913 | 1.6793e-05 | 6.87311e-07 | 0.1667226399 | 1.516186705 | 7.668584 | 0.0069639523 | 0.0673692124 | 0.6533186598
198 | AVIVOQ_clean | 7.13512 | 11.94166 | 2232.87 | 0.71434 | 1.00733 | 52.17391 | 34.78261 | 8.695652 | 0 | 0 | 2.173913 | 0 | 2.173913 | 1.75532e-05 | 7.12295e-07 | 0.1732212878 | 1.582382 | 7.861673 | 0.0071403933 | 0.0715147939 | 0.6746992426
199 | AVIVUW_clean | 6.91892 | 12.04076 | 2134.58 | 0.70596 | 0.9673614 | 52.17391 | 34.78261 | 8.695652 | 0 | 0 | 2.173913 | 0 | 2.173913 | 1.52958e-05 | 6.8951e-07 | 0.1516236671 | 1.411465 | 7.62507 | 0.006981128 | 0.0690446207 | 0.6510421032
200 | AVUCEA_clean | 4.52481 | 10.64181 | 2211.32 | 0.67086 | 0.7507134 | 47.36842 | 15.78947 | 0 | 31.57895 | 0 | 0 | 0 | 5.263158 | 1.34665e-05 | 5.75817e-07 | 0.1325512818 | 1.16398 | 5.832186 | 0.0056249855 | 0.0571895275 | 0.547706532
201 | AWAGEL_clean | 7.28684 | 8.54501 | 1113.55 | 0.59522 | 0.600662 | 48.21429 | 37.5 | 12.5 | 0 | 0 | 0 | 0 | 1.785714 | 1.01236e-05 | 4.12215e-07 | 0.1003637966 | 0.9051840272 | 4.424726 | 0.0042806671 | 0.0408040612 | 0.3962919655
202 | AWAGOV_clean | 4.40002 | 8.03493 | 573.552 | 0.48206 | 0.4196497 | 48.4375 | 35.9375 | 10.9375 | 3.125 | 0 | 0 | 0 | 1.5625 | 2.70603e-05 | 2.74431e-07 | 0.241025622 | 1.338692 | 3.287351 | 0.0028267859 | 0.0272007945 | 0.2625924565
203 | AWAHEM_clean | 4.85724 | 7.6574 | 721.146 | 0.60956 | 0.2824391 | 17.91045 | 17.91045 | 0 | 44.77612 | 0 | 8.955224 | 0 | 10.44776 | 1.82521e-06 | 1.58446e-07 | 0.0181927361 | 0.1756009894 | 1.228454 | 0.0015413413 | 0.0155115876 | 0.1534901048
204 | AWASAU_clean | 4.39635 | 4.69319 | 306.731 | 0.47824 | 0.2019049 | 37.5 | 25 | 6.25 | 12.5 | 8.333333 | 0 | 0 | 10.41667 | 6.0104e-06 | 1.25973e-07 | 0.0590320155 | 0.4784826568 | 1.542588 | 0.0012977587 | 0.0126008186 | 0.1211483626
205 | AWASOI_clean | 4.11557 | 5.09655 | 318.414 | 0.47978 | 0.2031511 | 37.5 | 25 | 6.25 | 12.5 | 8.333333 | 0 | 0 | 10.41667 | 5.87684e-06 | 1.25739e-07 | 0.0558093711 | 0.4467532357 | 1.430354 | 0.0012805209 | 0.012271659 | 0.1202425582
206 | AWAWUR_clean | 4.27216 | 9.42427 | 1474.96 | 0.61826 | 0.6293024 | 46.875 | 21.875 | 6.25 | 20.3125 | 0 | 0 | 0 | 4.6875 | 1.45617e-05 | 4.66045e-07 | 0.138188371 | 0.9611816904 | 4.690837 | 0.0045448631 | 0.0462638189 | 0.448205022
207 | AWEDOW_charged | 4.5072 | 7.01648 | 804.887 | 0.5435 | 0.5125714 | 44.18605 | 34.10853 | 12.4031 | 7.751938 | 0 | 0 | 0 | 1.550388 | 9.54809e-06 | 2.78844e-07 | 0.0935396295 | 0.7798212783 | 3.039108 | 0.0027082594 | 0.028104263 | 0.2666136533
208 | AWEJIW_clean | 10.50387 | 10.88001 | 981.784 | 0.59548 | 0.4988314 | 53.16456 | 27.8481 | 0 | 15.18987 | 0 | 0 | 0 | 3.797468 | 2.2342e-05 | 3.82196e-07 | 0.2041284753 | 1.108153 | 3.583009 | 0.0038786763 | 0.0375718097 | 0.3651194401
209 | AWEXOR.P1 | 5.9875 | 6.82031 | 825.578 | 0.5077 | 0.4322102 | 48.93617 | 31.91489 | 4.255319 | 12.76596 | 0 | 0 | 0 | 2.12766 | 1.58044e-05 | 3.15185e-07 | 0.152724534 | 1.150084065 | 3.48771 | 0.003097151 | 0.030874013 | 0.296026536
210 | AWEXUX.P1 | 6.12106 | 6.83308 | 793.258 | 0.50646 | 0.4258507 | 48.93617 | 31.91489 | 4.255319 | 12.76596 | 0 | 0 | 0 | 2.12766 | 1.83193e-05 | 3.229e-07 | 0.1742821782 | 1.222993 | 3.395974597 | 0.0032228136 | 0.0324740451 | 0.3067522764
211 | AWIBAL_clean | 4.4506 | 4.9496 | 452.238 | 0.48222 | 0.2856635 | 35.29412 | 32.35294 | 8.823529 | 20.58824 | 0 | 0 | 0 | 2.941176 | 3.78996e-05 | 2.69829e-07 | 0.3382886188 | 1.812415 | 3.263491 | 0.0026719395 | 0.0270636058 | 0.2542139568
212 | AWOFOI_clean | 4.19244 | 5.44554 | 1348.05 | 0.60882 | 0.461549 | 47.36842 | 15.78947 | 0 | 31.57895 | 0 | 0 | 0 | 5.263158 | 1.26896e-05 | 3.9613e-07 | 0.1249282657 | 1.086892 | 4.643905 | 0.0039998804 | 0.0394054888 | 0.3801686363
213 | AWUNUD.P1 | 8.80996 | 17.2872 | 4741.45 | 0.84252 | 2.197548 | 56.49718 | 29.37853 | 2.259887 | 9.039548 | 1.129944 | 0 | 0 | 1.694915 | 6.41683e-06 | 1.2726e-06 | 0.0632390779 | 0.6410972549 | 6.091387 | 0.012555415 | 0.1273208229 | 1.224229422
214 | AXIMUP_clean | 5.62993 | 8.06476 | 2869.72 | 0.70336 | 0.9386118 | 42.10526 | 42.10526 | 7.017544 | 7.017544 | 0 | 0 | 0 | 1.754386 | 1.55938e-05 | 6.52568e-07 | 0.1535578268 | 1.3221 | 6.777723 | 0.0063242562 | 0.0637457316 | 0.6233047644
215 | AXINIF_clean | 8.65235 | 9.6188 | 2701.78 | 0.67854 | 0.9039233 | 54 | 30 | 0 | 13 | 0 | 0 | 0 | 3 | 1.91195e-05 | 7.13854e-07 | 0.1882034164 | 1.602632 | 7.740712 | 0.0070837773 | 0.0712417625 | 0.6708757227
216 | AXIPEE_clean | 3.94175 | 6.41608 | 692.797 | 0.58084 | 0.3455571 | 46.15385 | 25.64103 | 20.51282 | 0 | 0 | 0 | 0 | 7.692308 | 9.00664e-06 | 2.65637e-07 | 0.0874249475 | 0.7342577402 | 2.937086 | 0.0026408298 | 0.0267730971 | 0.2562616017
217 | AXIPEE01_clean | 4.3641 | 6.81111 | 1052.63 | 0.61502 | 0.4098002 | 46.15385 | 25.64103 | 20.51282 | 0 | 0 | 0 | 0 | 7.692308 | 7.47177e-06 | 2.9886e-07 | 0.0739987468 | 0.6666469464 | 3.204237 | 0.0031404462 | 0.0303398034 | 0.2869721523
218 | AXUBOL_clean | 4.2994 | 7.85983 | 896.656 | 0.6021 | 0.5728176 | 44.11765 | 27.94118 | 4.411765 | 19.11765 | 0 | 0 | 0 | 4.411765 | 2.60289e-05 | 5.01321e-07 | 0.2497004031 | 1.751772 | 5.23781 | 0.0051264461 | 0.0494412074 | 0.4764666031
219 | AXUKUB.P1 | 7.33698 | 11.74827 | 1972.76 | 0.71176 | 0.7384935 | 47.05882 | 17.64706 | 0 | 23.52941 | 0 | 5.882353 | 0 | 5.882353 | 5.7612e-06 | 4.93895e-07 | 0.0571186048 | 0.5328066982 | 3.938219 | 0.0049613872 | 0.0497098257 | 0.4688211724
220 | AXULAI.P1 | 11.51164 | 12.50781 | 1917.32 | 0.73012 | 0.8113598 | 47.05882 | 17.64706 | 0 | 23.52941 | 0 | 5.882353 | 0 | 5.882353 | 8.31722e-06 | 5.0865e-07 | 0.0809180234 | 0.6362987511 | 3.567121 | 0.0050528257 | 0.0507212939 | 0.495840695
221 | AXULEM.P1 | 11.17828 | 12.20276 | 1798.43 | 0.71436 | 0.7644801 | 47.05882 | 17.64706 | 0 | 23.52941 | 0 | 5.882353 | 0 | 5.882353 | 7.79089e-06 | 4.88596e-07 | 0.0762343385 | 0.6221545644 | 3.547832 | 0.0047802034 | 0.0484065444 | 0.4776545864
222 | AYOQEM_clean | 6.87343 | 12.16451 | 2800.76 | 0.71512 | 0.9230035 | 47.61905 | 28.57143 | 0 | 19.04762 | 0 | 0 | 0 | 4.761905 | 9.69226e-06 | 6.56981e-07 | 0.1031017292 | 0.9534841589 | 6.261511 | 0.0066028342 | 0.0661125134 | 0.6376900766
223 | AYOXUJ_clean | 5.4451 | 6.31092 | 645.76 | 0.49582 | 0.4452327 | 43.90244 | 39.02439 | 4.878049 | 9.756098 | 0 | 0 | 0 | 2.439024 | 5.10816e-06 | 1.93761e-07 | 0.0512823038 | 0.4499788757 | 2.173325 | 0.0018821313 | 0.0192330722 | 0.1866299702
224 | AZAVUU_clean | 4.93668 | 5.48228 | 785.597 | 0.53086 | 0.4479907 | 55.17241 | 27.58621 | 0 | 13.7931 | 0 | 0 | 0 | 3.448276 | 4.01703e-05 | 3.84955e-07 | 0.3632465714 | 1.9773 | 3.780618 | 0.0038389692 | 0.0377286775 | 0.3608164954
225 | AZAWAB_clean | 4.89759 | 5.65614 | 913.914 | 0.55704 | 0.5004447 | 54.23729 | 28.24859 | 0 | 14.12429 | 0 | 0 | 0 | 3.389831 | 2.80308e-05 | 3.99896e-07 | 0.2661772976 | 1.699745 | 3.92249 | 0.0040707468 | 0.0398425135 | 0.3742294887
226 | AZEBUE_clean | 4.51467 | 5.44142 | 500.175 | 0.5001 | 0.2750401 | 43.90244 | 14.63415 | 0 | 29.26829 | 0 | 7.317073 | 0 | 4.878049 | 2.06453e-05 | 2.41296e-07 | 0.1920297226 | 1.087907 | 2.190974 | 0.0023962497 | 0.0240703467 | 0.2271106692
227 | AZIXUD_clean | 4.88169 | 5.99991 | 1468.41 | 0.61502 | 0.5567656 | 45.94595 | 21.62162 | 0 | 27.02703 | 0 | 0 | 0 | 5.405405 | 1.59031e-05 | 4.62182e-07 | 0.1553652066 | 1.283327 | 5.099591 | 0.0045292477 | 0.0463498998 | 0.4381857354
228 | BACGAQ_clean | 4.20229 | 5.16583 | 602.813 | 0.51252 | 0.4394636 | 47.76119 | 38.80597 | 5.970149 | 5.970149 | 0 | 0 | 0 | 1.492537 | 3.67505e-05 | 3.05315e-07 | 0.3292440393 | 1.722141 | 3.240574 | 0.0029495631 | 0.0306372235 | 0.2934755912
229 | BADZAK.P1 | 5.24025 | 7.13491 | 1971.32 | 0.64884 | 0.6749849 | 47.76119 | 23.8806 | 0 | 23.8806 | 0 | 0 | 0 | 4.477612 | 8.87139e-06 | 4.7335e-07 | 0.0895037996 | 0.8367321333 | 5.196644 | 0.0045982079 | 0.0478536134 | 0.4578857336
230 | BAKGIF_manual | 6.30914 | 7.54763 | 1344.47 | 0.61346 | 0.6033598 | 34.28571 | 28.57143 | 34.28571 | 0 | 0 | 0 | 0 | 2.857143 | 9.62201e-06 | 4.14763e-07 | 0.0953694008 | 0.8718568877 | 4.655702 | 0.0042215465 | 0.0411746602 | 0.4001902095
231 | BAKJEE_clean | 5.41267 | 6.44764 | 2206.57 | 0.63174 | 0.6874383 | 50 | 26.92308 | 3.846154 | 15.38462 | 0 | 0 | 0 | 3.846154 | 2.12549e-05 | 6.11074e-07 | 0.2106151924 | 1.77251 | 6.519698 | 0.0061899709 | 0.0606294377 | 0.5827162621
232 | BAKJII_clean | 5.21845 | 6.19215 | 1780.51 | 0.62202 | 0.6483839 | 50 | 26.92308 | 3.846154 | 15.38462 | 0 | 0 | 0 | 3.846154 | 2.64583e-05 | 6.3804e-07 | 0.2578227107 | 2.110348 | 6.958231 | 0.0063706395 | 0.0639362315 | 0.595944787
233 | BAKJOO_clean | 5.72948 | 7.70901 | 1552.97 | 0.59466 | 0.5917604 | 50 | 26.92308 | 3.846154 | 15.38462 | 0 | 0 | 0 | 3.846154 | 1.68829e-05 | 5.02489e-07 | 0.1673873955 | 1.455719 | 5.827916531 | 0.0050317254 | 0.0501707141 | 0.4774231271
234 | BAKYOE_clean | 6.19226 | 7.11646 | 1324.79 | 0.57908 | 0.5616846 | 34.78261 | 26.08696 | 10.86957 | 23.91304 | 0 | 0 | 0 | 4.347826 | 2.06042e-05 | 4.98288e-07 | 0.202470844 | 1.663012 | 5.512924488 | 0.0051571364 | 0.0493894983 | 0.4790791771
235 | BAMKIM_clean | 5.75134 | 6.79615 | 1173.51 | 0.5675 | 0.5123506 | 39.28571 | 37.5 | 10.71429 | 8.928571 | 0 | 0 | 0 | 3.571429 | 8.9615e-06 | 3.36353e-07 | 0.0883171872 | 0.8248797462 | 4.13701 | 0.003342542 | 0.0339403523 | 0.3263152128
236 | BAMKOS_clean | 5.81846 | 6.76349 | 1181.72 | 0.56678 | 0.5090762 | 39.28571 | 37.5 | 10.71429 | 8.928571 | 0 | 0 | 0 | 3.571429 | 9.95728e-06 | 3.44365e-07 | 0.1002816809 | 0.9042027852 | 4.456712 | 0.00341662 | 0.0339710676 | 0.3335296832
237 | BAMMOU.P1 | 9.30306 | 11.01739 | 1290 | 0.65364 | 0.6348916 | 26.86567 | 44.77612 | 13.43284 | 8.955224 | 0 | 0 | 0 | 5.970149 | 4.97584e-06 | 3.25259e-07 | 0.048153159 | 0.4505312014 | 2.806487244 | 0.0031855145 | 0.0321765788 | 0.3206328406
238 | BAMNAH.P1 | 8.81485 | 9.37681 | 1034.7 | 0.62004 | 0.6080314 | 30.37975 | 53.16456 | 11.39241 | 0 | 0 | 0 | 0 | 5.063291 | 2.20005e-06 | 2.51467e-07 | 0.0214609497 | 0.2144131314 | 1.733186001 | 0.0026025706 | 0.0248519116 | 0.244928858
239 | BAPDAA_clean | 11.54677 | 12.36039 | 1097.12 | 0.6806 | 0.4926814 | 44.44444 | 11.11111 | 0 | 33.33333 | 0 | 0 | 0 | 11.11111 | 4.20188e-06 | 3.54951e-07 | 0.0420400162 | 0.402402549 | 3.204332618 | 0.0036311845 | 0.0351531154 | 0.3382687517
240 | BARZUR_clean | 5.30289 | 5.4946 | 1395.72 | 0.6127 | 0.6618182 | 37.73585 | 37.73585 | 22.64151 | 0 | 0 | 0 | 0 | 1.886792 | 4.95655e-05 | 6.43536e-07 | 0.4709723556 | 3.056139 | 5.774063 | 0.0063345441 | 0.0641003869 | 0.589257593
241 | BASJUB_clean | 4.59142 | 5.47244 | 1247.91 | 0.55474 | 0.5384675 | 42.64706 | 35.29412 | 5.882353 | 11.76471 | 2.941176 | 0 | 0 | 1.470588 | 2.97812e-05 | 4.43005e-07 | 0.2825420035 | 1.968928 | 4.92664 | 0.0044588891 | 0.0440040852 | 0.417656359
242 | BAWROI_clean | 9.13066 | 13.54985 | 3063.99 | 0.77418 | 1.229087 | 43.68932 | 25.24272 | 14.56311 | 11.65049 | 0 | 0 | 0 | 4.854369 | 6.54212e-06 | 7.56049e-07 | 0.0655710791 | 0.6310113064 | 4.841967 | 0.0073264045 | 0.0756804562 | 0.7390600974
243 | BAWRUO_clean | 5.68693 | 7.29901 | 474.425 | 0.58346 | 0.214572 | 8.108108 | 16.21622 | 0 | 48.64865 | 0 | 16.21622 | 0 | 10.81081 | 2.58997e-06 | 1.45711e-07 | 0.0255668346 | 0.2394688863 | 1.26689 | 0.001445392 | 0.0141335497 | 0.1412152248
244 | BAXSIE_clean | 5.06628 | 5.31376 | 500.296 | 0.43594 | 0.2907565 | 31.25 | 12.5 | 12.5 | 31.25 | 0 | 0 | 0 | 12.5 | 1.97086e-05 | 2.3614e-07 | 0.1829411699 | 1.095341 | 2.338978 | 0.0024631745 | 0.0236386163 | 0.2242239038
245 | BAZFUF01_clean | 8.54605 | 20.14565 | 5410.53 | 0.8642 | 2.526443 | 54.54545 | 30.30303 | 0 | 12.12121 | 0 | 0 | 0 | 3.030303 | 5.79833e-06 | 1.40409e-06 | 0.0584151392 | 0.567635053 | 5.551988 | 0.014081577 | 0.1393584463 | 1.350171
246 | BAZJIX_clean | 7.46421 | 8.75902 | 2449.21 | 0.68932 | 0.8946944 | 43.24324 | 21.62162 | 28.82883 | 1.801802 | 0 | 0 | 0 | 4.504505 | 1.46541e-05 | 6.64037e-07 | 0.143471756 | 1.175415 | 5.691299384 | 0.0066498381 | 0.0661679641 | 0.6325014972
247 | BEDHOJ.P1 | 4.41775 | 4.76295 | 485.717 | 0.47632 | 0.3623473 | 45.71429 | 28.57143 | 11.42857 | 11.42857 | 0 | 0 | 0 | 2.857143 | 0.000490319 | 6.43268e-07 | 2.388156 | 4.214832 | 4.953887 | 0.0065765692 | 0.0638359904 | 0.567649994
248 | BEDYEQ_clean | 31.49051 | 33.05863 | 2906.63 | 0.83208 | 1.799306 | 51.6129 | 25.80645 | 4.301075 | 12.90323 | 1.075269 | 0 | 0 | 4.301075 | 7.64629e-06 | 1.01183e-06 | 0.0785961038 | 0.7410087628 | 5.578219 | 0.0106184043 | 0.1015974969 | 0.9869760489
249 | BEKYOG_clean | 4.56338 | 5.47883 | 348.291 | 0.45418 | 0.2174275 | 29.26829 | 0 | 0 | 58.53659 | 0 | 0 | 0 | 12.19512 | 2.05915e-06 | 9.94449e-08 | 0.0202961113 | 0.1845929817 | 0.8810705728 | 0.0010637801 | 0.0098414196 | 0.0955851992
250 | BELTUJ_clean | 4.1969 | 5.64744 | 1024.7 | 0.56064 | 0.5164048 | 49.41176 | 28.23529 | 0 | 16.47059 | 0 | 2.352941 | 0 | 3.529412 | 2.98322e-05 | 4.41857e-07 | 0.2846607319 | 1.977284 | 4.499068 | 0.0042940448 | 0.0434944419 | 0.4106175402
251 | BEPLUF_clean | 10.45745 | 10.54661 | 1438.1 | 0.66182 | 0.7501349 | 36 | 44 | 8 | 8 | 0 | 0 | 0 | 4 | 6.56927e-06 | 4.21171e-07 | 0.0648863811 | 0.6301403069 | 4.206452 | 0.0040967424 | 0.0411349278 | 0.4108070206
252 | BEPMAM_clean | 10.23297 | 10.35764 | 1390.52 | 0.65554 | 0.7332769 | 36 | 44 | 8 | 8 | 0 | 0 | 0 | 4 | 7.0856e-06 | 4.17971e-07 | 0.0705587937 | 0.6808456565 | 4.352699 | 0.00419327 | 0.0419071482 | 0.4059948388
253 | BEPMEQ.P1 | 10.09526 | 10.20776 | 1062.17 | 0.6163 | 0.6085952 | 34.61538 | 42.30769 | 7.692308 | 7.692308 | 3.846154 | 0 | 0 | 3.846154 | 3.16146e-06 | 2.87218e-07 | 0.0310104577 | 0.3096557613 | 2.498596 | 0.0029036659 | 0.0281117511 | 0.2824837962
254 | BEPMIU_clean | 9.95473 | 10.07029 | 1045.07 | 0.61098 | 0.5981263 | 34.61538 | 42.30769 | 7.692308 | 7.692308 | 3.846154 | 0 | 0 | 3.846154 | 2.99774e-06 | 2.76753e-07 | 0.0297780735 | 0.297175701 | 2.409888976 | 0.0026953756 | 0.0274224094 | 0.2690961853
255 | BEPNIV_clean | 10.19883 | 10.32219 | 1419.53 | 0.65654 | 0.7348887 | 37.5 | 41.66667 | 8.333333 | 8.333333 | 0 | 0 | 0 | 4.166667 | 6.87819e-06 | 4.08894e-07 | 0.0684731866 | 0.6670997135 | 4.205609 | 0.0041906651 | 0.0417299015 | 0.3998379108
256 | BEPNOB_clean | 10.23127 | 10.36311 | 1409.99 | 0.6572 | 0.7381757 | 37.5 | 41.66667 | 8.333333 | 8.333333 | 0 | 0 | 0 | 4.166667 | 6.25631e-06 | 4.06537e-07 | 0.0632362806 | 0.6147962224 | 4.142253 | 0.0042533825 | 0.0411796986 | 0.3987375049
257 | BEPNUH_clean | 10.2098 | 10.32563 | 921.145 | 0.6122 | 0.5251825 | 34.61538 | 42.30769 | 7.692308 | 7.692308 | 3.846154 | 0 | 0 | 3.846154 | 2.93078e-06 | 2.62828e-07 | 0.0288620293 | 0.2883442348 | 2.241649 | 0.0026321863 | 0.0261913233 | 0.2563492618
258 | BEPPAP_clean | 9.78954 | 9.9082 | 1055.67 | 0.6064 | 0.5877507 | 34.61538 | 42.30769 | 7.692308 | 7.692308 | 3.846154 | 0 | 0 | 3.846154 | 2.89905e-06 | 2.70005e-07 | 0.0290440981 | 0.2885390927 | 2.357003 | 0.0026730588 | 0.0268669686 | 0.2639856341
259 | BEPPIX_clean | 9.63706 | 9.77409 | 1141.74 | 0.59722 | 0.6029857 | 35.48387 | 48.3871 | 6.451613 | 6.451613 | 0 | 0 | 0 | 3.225806 | 5.02224e-06 | 3.60739e-07 | 0.0495405652 | 0.5028885672 | 3.671623 | 0.0036828779 | 0.0365409742 | 0.3521783793
260 | BEPPOD_clean | 9.89092 | 10.03622 | 1208.74 | 0.6104 | 0.6353489 | 36.66667 | 46.66667 | 6.666667 | 6.666667 | 0 | 0 | 0 | 3.333333 | 5.14655e-06 | 3.75866e-07 | 0.0524290451 | 0.517643832 | 3.769185383 | 0.0037221069 | 0.0374664823 | 0.3667042181
261 | BEPREV_clean | 5.16047 | 6.75364 | 2935.51 | 0.6548 | 0.8198261 | 52.17391 | 31.88406 | 4.347826 | 9.42029 | 0 | 0 | 0 | 2.173913 | 3.67927e-05 | 8.42871e-07 | 0.3510808707 | 2.990539 | 9.427557572 | 0.0085973895 | 0.0835036676 | 0.7907775543
262 | BEPREV01_clean | 5.02845 | 6.64209 | 2823.58 | 0.65108 | 0.8055747 | 52.17391 | 31.88406 | 4.347826 | 9.42029 | 0 | 0 | 0 | 2.173913 | 3.92121e-05 | 8.41565e-07 | 0.3739217755 | 3.13443 | 9.466879 | 0.0085346127 | 0.0837078812 | 0.7842147366
263 | BEPREV02_clean | 5.44633 | 7.19383 | 3056.13 | 0.67 | 0.8743506 | 52.17391 | 31.88406 | 4.347826 | 9.42029 | 0 | 0 | 0 | 2.173913 | 3.07038e-05 | 8.5449e-07 | 0.2981131761 | 2.60333 | 9.416286 | 0.0085799935 | 0.0853453711 | 0.8064815745
264 | BEPREV03_clean | 5.16957 | 6.75186 | 2939.45 | 0.65506 | 0.8201516 | 52.17391 | 31.88406 | 4.347826 | 9.42029 | 0 | 0 | 0 | 2.173913 | 3.69833e-05 | 8.43983e-07 | 0.3521760602 | 3.005333 | 9.439878 | 0.0084975518 | 0.0843311106 | 0.7951015866
265 | BEPRIZ_clean | 6.03558 | 10.21454 | 2563.33 | 0.68238 | 0.892734 | 52.29358 | 30.27523 | 2.752294 | 11.92661 | 0 | 0 | 0 | 2.752294 | 1.43954e-05 | 7.24466e-07 | 0.142719276 | 1.287976 | 7.499584 | 0.0073300673 | 0.0723997705 | 0.7003476589
266 | BEPROF_clean | 5.96794 | 8.00306 | 3061.76 | 0.68974 | 0.9448001 | 52.94118 | 30.88235 | 4.411765 | 9.558824 | 0 | 0 | 0 | 2.205882 | 2.0131e-05 | 8.15727e-07 | 0.1978071262 | 1.783641 | 8.429211792 | 0.008105527 | 0.0810939001 | 0.7773534422
267 | BEPYIG.P1 | 7.20236 | 7.55271 | 545.57 | 0.44976 | 0.3117099 | 46.93878 | 30.61224 | 0 | 18.36735 | 0 | 0 | 0 | 4.081633 | 9.81424e-06 | 2.17234e-07 | 0.0968481334 | 0.8075478186 | 2.515519 | 0.0020623954 | 0.0214506903 | 0.2066429096
268 | BEQFEK.P1 | 10.44621 | 10.53908 | 645.574 | 0.5418 | 0.5036814 | 45.58824 | 36.76471 | 5.882353 | 8.823529 | 0 | 0 | 0 | 2.941176 | 3.19064e-06 | 2.19521e-07 | 0.0319478371 | 0.3034582159 | 2.04338 | 0.0021994645 | 0.0217336127 | 0.2148358311
269 | BERQEW.P1 | 4.09504 | 5.33845 | 174.546 | 0.60088 | 0.3984642 | 48.48485 | 12.12121 | 0 | 24.24242 | 12.12121 | 0 | 0 | 3.030303 | 3.30664e-05 | 3.08086e-07 | 0.264871721 | 1.006495 | 1.84939 | 0.0031352963 | 0.0306036259 | 0.2860466026
270 | BETGUE_clean | 9.65919 | 15.53135 | 1705.48 | 0.73432 | 0.9987813 | 35.29412 | 11.76471 | 47.05882 | 0 | 0 | 0 | 0 | 5.882353 | 7.53203e-06 | 6.54752e-07 | 0.0747074251 | 0.7040609495 | 4.447652742 | 0.006420435 | 0.0645550193 | 0.6386898273
271 | BETZOR_clean | 4.72091 | 7.75357 | 1299.21 | 0.55784 | 0.5226549 | 48.83721 | 27.90698 | 0 | 17.44186 | 0 | 2.325581 | 0 | 3.488372 | 2.86422e-05 | 4.33687e-07 | 0.2607368345 | 1.583272 | 4.580048 | 0.0043669884 | 0.0431016418 | 0.4121043125
272 | BEWRUR.P1 | 8.62307 | 10.48182 | 1495.06 | 0.61722 | 0.7432589 | 38.59649 | 45.61404 | 3.508772 | 10.52632 | 0 | 0 | 0 | 1.754386 | 5.55376e-06 | 4.24848e-07 | 0.0552815812 | 0.5348597556 | 3.551697 | 0.0042050108 | 0.0419092067 | 0.4123508401
273 | BEWSAY.P1 | 8.19038 | 10.02152 | 1497.27 | 0.60982 | 0.7202485 | 38.59649 | 45.61404 | 3.508772 | 10.52632 | 0 | 0 | 0 | 1.754386 | 5.97982e-06 | 4.19475e-07 | 0.0606798463 | 0.5686099204 | 3.601642349 | 0.0040288847 | 0.0418563688 | 0.4098322368
274 | BEWVOQ_clean | 8.28637 | 10.23635 | 3308.72 | 0.7734 | 1.077825 | 30 | 0 | 0 | 60 | 0 | 0 | 0 | 10 | 2.00146e-06 | 5.30518e-07 | 0.0203246671 | 0.199881065 | 1.927699 | 0.0054059347 | 0.0532319841 | 0.5194189748
275 | BEWWEH_clean | 7.89385 | 9.01955 | 3220.74 | 0.77522 | 1.0858 | 30 | 0 | 0 | 60 | 0 | 0 | 0 | 10 | 1.85883e-06 | 5.31053e-07 | 0.0186683041 | 0.1852110561 | 1.827396 | 0.005171952 | 0.0533852427 | 0.5220365385
276 | BEXPAX_clean | 5.82599 | 6.17717 | 4176.69 | 0.70416 | 0.9401222 | 51.85185 | 22.22222 | 0 | 22.22222 | 0 | 0 | 0 | 3.703704 | 1.97982e-05 | 8.14935e-07 | 0.1977181809 | 1.842283 | 10.04068 | 0.008006785 | 0.0807899811 | 0.7843513745
277 | BEXVEH_clean | 6.15688 | 9.97626 | 2854.51 | 0.73308 | 0.9364425 | 47.27273 | 23.63636 | 0 | 23.63636 | 0 | 0 | 0 | 5.454545 | 1.0963e-05 | 7.10901e-07 | 0.1093924974 | 0.9939806877 | 6.625378 | 0.0068088408 | 0.0704126934 | 0.6865404856
278 | BEYKEX_clean | 3.82822 | 5.23694 | 620.813 | 0.56004 | 0.2921089 | 40 | 15 | 0 | 35 | 0 | 5 | 0 | 5 | 2.81763e-06 | 1.63905e-07 | 0.0278499793 | 0.2575365425 | 1.635886105 | 0.0016040653 | 0.0164779284 | 0.1612933468
279 | BEYSEF_clean | 4.74798 | 5.61731 | 1045.48 | 0.54568 | 0.4625269 | 32 | 36 | 20 | 8 | 0 | 0 | 0 | 4 | 1.15116e-05 | 2.93457e-07 | 0.1140085301 | 0.998094361 | 3.856275249 | 0.0028869635 | 0.0289392218 | 0.2806321663
280 | BIBXUH_clean | 5.12647 | 14.73899 | 2592.56 | 0.71414 | 0.9653071 | 43.90244 | 32.92683 | 14.63415 | 3.658537 | 0 | 0 | 0 | 4.878049 | 9.77018e-06 | 7.17421e-07 | 0.0978324852 | 0.95477888 | 6.593826 | 0.0069814151 | 0.0713896032 | 0.7004137319
281 | BICPUA_clean | 9.90606 | 13.79678 | 3776.02 | 0.8154 | 1.499286 | 55.9322 | 30.50847 | 0 | 11.01695 | 0 | 0 | 0 | 2.542373 | 6.15235e-06 | 9.52246e-07 | 0.0614597475 | 0.6101372051 | 5.767097 | 0.0094085387 | 0.0949087592 | 0.903095201
282 | BIDPAH.P1 | 10.18096 | 11.98539 | 4102.78 | 0.77866 | 1.338704 | 48.97959 | 30.61224 | 2.040816 | 16.32653 | 0 | 0 | 0 | 2.040816 | 1.35466e-05 | 9.6847e-07 | 0.1342608523 | 1.241314756 | 8.149648 | 0.0097088896 | 0.0968459257 | 0.9291799061
283 | BIGZUO_clean | 20.98793 | 21.72315 | 4580.18 | 0.89992 | 2.918937 | 42.35294 | 28.23529 | 7.058824 | 15.29412 | 0 | 0 | 0 | 7.058824 | 3.70723e-06 | 1.38457e-06 | 0.0377448645 | 0.3696764458 | 3.410462 | 0.0139634965 | 0.1393058934 | 1.33655
284 | BINROH_clean | 10.23686 | 21.31368 | 3650.11 | 0.78646 | 1.560864 | 57.77778 | 31.11111 | 0 | 8.888889 | 0 | 0 | 0 | 2.222222 | 1.28558e-05 | 1.01172e-06 | 0.1269090616 | 1.152751 | 6.688409 | 0.0098857992 | 0.0995739549 | 0.9859134136
285 | BINRUN_clean | 10.09364 | 21.10286 | 3623.14 | 0.78424 | 1.532509 | 57.77778 | 31.11111 | 0 | 8.888889 | 0 | 0 | 0 | 2.222222 | 1.39541e-05 | 1.00391e-06 | 0.1364277976 | 1.225309 | 6.888447 | 0.0100465123 | 0.1000583261 | 0.9809747359
286 | BINSAU_clean | 9.52705 | 21.88013 | 3907.44 | 0.79112 | 1.677612 | 57.77778 | 31.11111 | 0 | 8.888889 | 0 | 0 | 0 | 2.222222 | 1.20473e-05 | 1.05906e-06 | 0.1198700587 | 1.103489 | 6.794293 | 0.0110125324 | 0.1047453699 | 1.035978
287 | BIPLIX_clean | 5.75458 | 7.36646 | 1405.71 | 0.59344 | 0.5515498 | 48.55491 | 25.43353 | 6.936416 | 15.0289 | 0 | 0 | 0 | 4.046243 | 7.33909e-06 | 3.56274e-07 | 0.0724555044 | 0.6614585132 | 3.723105 | 0.0035939099 | 0.0351626862 | 0.3423079097
288 | BIPSUQ_clean | 16.92881 | 18.61448 | 4498.68 | 0.83828 | 1.916112 | 51.6129 | 25.80645 | 2.580645 | 15.48387 | 0 | 0 | 0 | 4.516129 | 5.90506e-06 | 1.08546e-06 | 0.0584346089 | 0.5802545617 | 5.068567 | 0.0107899671 | 0.1094770741 | 1.055243
289 | BIQVII_clean | 4.62031 | 5.22147 | 457.589 | 0.4315 | 0.2659607 | 53.93258 | 15.73034 | 0 | 28.08989 | 0 | 0 | 0 | 2.247191 | 9.67376e-06 | 1.79267e-07 | 0.0920501145 | 0.6859980232 | 2.039276 | 0.0018081829 | 0.0178834696 | 0.1711560658
290 | BIRMUM_clean | 4.6855 | 5.54904 | 344.133 | 0.4217 | 0.3341257 | 47.95918 | 39.79592 | 1.020408 | 9.183673 | 0 | 0 | 0 | 2.040816 | 8.95585e-06 | 1.35443e-07 | 0.0866436623 | 0.6011200952 | 1.51711 | 0.0013811147 | 0.0133119382 | 0.1274309104
291 | BIRSEC_clean | 4.86094 | 6.48832 | 816.468 | 0.51428 | 0.3843705 | 41.73913 | 27.82609 | 3.478261 | 20.86957 | 0 | 0 | 0 | 6.086957 | 1.58767e-05 | 2.92763e-07 | 0.154393926 | 1.125918 | 3.023767 | 0.0029178451 | 0.0286233955 | 0.277523189
292 | BIRSIG_clean | 4.74657 | 6.37536 | 775.425 | 0.5131 | 0.3721892 | 41.73913 | 27.82609 | 3.478261 | 20.86957 | 0 | 0 | 0 | 6.086957 | 1.91271e-05 | 2.89406e-07 | 0.1783274454 | 1.254943 | 3.050102 | 0.002942135 | 0.0290017246 | 0.2745824557
293 | BIYSUZ_clean | 7.50799 | 8.31867 | 1042.15 | 0.5793 | 0.4361214 | 44.68085 | 19.14894 | 6.382979 | 25.53191 | 0 | 0 | 0 | 4.255319 | 5.07179e-06 | 2.87124e-07 | 0.0506348751 | 0.4823571087 | 2.813699612 | 0.0028496517 | 0.0287309565 | 0.2799712066
294 | BIYTAG_clean | 7.53322 | 8.33704 | 1046.2 | 0.5801 | 0.4337618 | 44.68085 | 19.14894 | 6.382979 | 25.53191 | 0 | 0 | 0 | 4.255319 | 5.07775e-06 | 2.86048e-07 | 0.0506883842 | 0.4744770429 | 2.813742 | 0.0028568754 | 0.0286594167 | 0.2750639147
295 | BIYTEJ.P1 | 6.38588 | 6.55466 | 655.426 | 0.53696 | 0.387431 | 31.57895 | 10.52632 | 52.63158 | 0 | 0 | 0 | 0 | 5.263158 | 8.62941e-06 | 2.30808e-07 | 0.0839337834 | 0.6573738427 | 2.27934 | 0.0023825253 | 0.0231981566 | 0.2217945588
296 | BIYTOU_clean | 5.70379 | 7.95789 | 1708.74 | 0.61892 | 0.6061603 | 43.75 | 18.75 | 6.25 | 25 | 0 | 0 | 0 | 6.25 | 1.07275e-05 | 4.65093e-07 | 0.104811954 | 0.8945919927 | 4.359147 | 0.0046140319 | 0.0471355027 | 0.444689163
297 | BIYVEM_clean | 7.16704 | 7.9618 | 973.163 | 0.56886 | 0.4001716 | 44.68085 | 19.14894 | 6.382979 | 25.53191 | 0 | 0 | 0 | 4.255319 | 5.08621e-06 | 2.68913e-07 | 0.0517520993 | 0.4763093162 | 2.731239 | 0.0028637758 | 0.0265532276 | 0.2631278038
298 | BIYVIQ_clean | 8.20862 | 8.9412 | 936.86 | 0.58362 | 0.4113911 | 44.68085 | 19.14894 | 6.382979 | 25.53191 | 0 | 0 | 4.255319 | 0 | 4.91686e-06 | 2.65699e-07 | 0.0480590037 | 0.4367151319 | 2.515737 | 0.0026728269 | 0.0265092166 | 0.2607966196
299 | BIYXUE_charged | 6.80286 | 8.39634 | 1923.66 | 0.64358 | 0.7221062 | 44 | 34.90909 | 8.727273 | 9.818182 | 1.090909 | 0.3636364 | 0 | 1.090909 | 2.36602e-05 | 5.76031e-07 | 0.2247473366 | 1.577315 | 6.29225 | 0.005686991 | 0.0576558116 | 0.5380230301
300 | BIYYAL_charged | 6.8904 | 8.30709 | 1894.26 | 0.64216 | 0.7153432 | 44 | 34.90909 | 8.727273 | 9.818182 | 1.090909 | 0.3636364 | 0 | 1.090909 | 2.39123e-05 | 5.73159e-07 | 0.2243785515 | 1.591216 | 6.26263 | 0.0057728447 | 0.0576132266 | 0.5348738174
301 | BIZLUT_clean | 6.3971 | 8.11197 | 2096.97 | 0.65336 | 0.7687683 | 44.94382 | 35.95506 | 8.988764 | 8.988764 | 0 | 0 | 1.123596 | 0 | 2.3003e-05 | 6.25344e-07 | 0.2247074075 | 1.727577 | 6.915763467 | 0.0061803621 | 0.0624583347 | 0.5800479481
302 | BIZMEE_clean | 6.47185 | 8.33004 | 2086.19 | 0.65498 | 0.7658363 | 44.94382 | 35.95506 | 8.988764 | 8.988764 | 0 | 0 | 0 | 1.123596 | 2.29856e-05 | 6.28899e-07 | 0.2229202723 | 1.753844 | 6.93612 | 0.0063589993 | 0.0626047003 | 0.5846340481
303 | BIZMII_clean | 6.36998 | 8.09188 | 2057.4 | 0.65232 | 0.7539642 | 44.94382 | 35.95506 | 8.988764 | 8.988764 | 0 | 0 | 0 | 1.123596 | 2.3328e-05 | 6.23317e-07 | 0.2271760166 | 1.74954 | 6.88685 | 0.0062036353 | 0.0615891119 | 0.5759303781
304 | BODPAN_clean | 6.66 | 13.15 | 2177.31 | 0.72 | 0.81 | 46.15385 | 15.38462 | 0 | 30.76923 | 0 | 0 | 0 | 7.692308 | 1.74912e-05 | 5.93211e-07 | 0.1554668101 | 0.9668563687 | 4.775242 | 0.0059568401 | 0.0596781866 | 0.5633676351
305 | BOKQEZ_clean | 4.49353 | 7.07757 | 989.762 | 0.54344 | 0.4087337 | 40.44944 | 13.48315 | 0 | 30.33708 | 0 | 6.741573 | 0 | 8.988764 | 5.34653e-06 | 2.79083e-07 | 0.0521142214 | 0.4800167577 | 2.678266 | 0.0028038201 | 0.0276477837 | 0.2685912296
306 | BOLPAU_clean | 5.10301 | 7.91374 | 1994.19 | 0.64696 | 0.7187103 | 50.90909 | 29.09091 | 0 | 14.54545 | 0 | 0 | 1.818182 | 3.636364 | 1.876e-05 | 5.82833e-07 | 0.1825800173 | 1.485327 | 6.425795 | 0.0056504832 | 0.0572478024 | 0.5578776835
307 | BOMCOX_clean | 4.28567 | 5.96735 | 1013 | 0.53236 | 0.4737985 | 48.78049 | 31.70732 | 4.878049 | 12.19512 | 0 | 0 | 0 | 2.439024 | 2.73224e-05 | 4.00739e-07 | 0.2624151729 | 1.800584 | 4.259902 | 0.0040911215 | 0.0403827373 | 0.3778209247
308 | BONMAT.P1 | 5.02673 | 6.20221 | 2051.65 | 0.63816 | 0.7452311 | 45.97701 | 32.18391 | 9.195402 | 10.34483 | 0 | 0 | 0 | 2.298851 | 3.55356e-05 | 6.86202e-07 | 0.352192188 | 2.690155 | 7.586279 | 0.0069242764 | 0.0691559674 | 0.6463968821
309 | BONMEX.P1 | 5.27399 | 6.55516 | 1959.6 | 0.6337 | 0.7388967 | 45.97701 | 32.18391 | 9.195402 | 10.34483 | 0 | 0 | 0 | 2.298851 | 3.28669e-05 | 6.81855e-07 | 0.3213001253 | 2.529207 | 7.460051 | 0.0067867002 | 0.06776072 | 0.6313709601
310 | BOPHIZ_clean | 5.24121 | 6.90751 | 1037.8 | 0.57342 | 0.4638645 | 53.01205 | 24.09639 | 0 | 19.27711 | 0 | 0 | 0 | 3.614458 | 1.85693e-05 | 3.98174e-07 | 0.1780470637 | 1.426287 | 4.624422 | 0.0040230543 | 0.0400188992 | 0.3833031108
311 | BOTCEU.P1 | 4.21234 | 5.96594 | 260.353 | 0.4552 | 0.3316672 | 37.5 | 45.83333 | 8.333333 | 4.166667 | 0 | 0 | 0 | 4.166667 | 2.28946e-05 | 1.33519e-07 | 0.1818016631 | 0.6717810343 | 1.089369 | 0.0013223192 | 0.0133472313 | 0.1251479036
312 | BOVHEB_clean | 4.22597 | 5.76843 | 735.503 | 0.531 | 0.4383792 | 48.27586 | 27.58621 | 13.7931 | 6.896552 | 0 | 0 | 0 | 3.448276 | 0.000101116 | 4.95136e-07 | 0.7866530629 | 2.829129 | 4.212065 | 0.0049828218 | 0.0493708172 | 0.4508179854
313 | BOWDIC_clean | 4.61744 | 7.01096 | 1015.75 | 0.59098 | 0.5869302 | 43.7247 | 29.1498 | 7.287449 | 16.19433 | 0 | 0 | 0 | 3.643725 | 3.27667e-05 | 5.07725e-07 | 0.3013693803 | 1.872109 | 5.123118 | 0.0052019413 | 0.0505226983 | 0.4811601705
314 | BOWNUY_clean | 9.99848 | 15.52711 | 1685.96 | 0.74322 | 0.9648649 | 35.29412 | 11.76471 | 47.05882 | 0 | 0 | 0 | 0 | 5.882353 | 8.17282e-06 | 6.32017e-07 | 0.0808639347 | 0.7388771241 | 4.29126 | 0.0062288071 | 0.0623464796 | 0.6095156886
315 | BOWZUK_clean | 7.81351 | 8.36121 | 1307.06 | 0.60632 | 0.6781466 | 48.21429 | 37.5 | 12.5 | 0 | 0 | 0 | 0 | 1.785714 | 1.35015e-05 | 4.8797e-07 | 0.1335200648 | 1.182972 | 5.858922 | 0.0049636092 | 0.049150989 | 0.4681287321
316 | BOXFOK_clean | 10.42327 | 18.0621 | 1641.12 | 0.6993 | 0.8846009 | 47.25738 | 43.88186 | 0 | 7.172996 | 0 | 0 | 0 | 1.687764 | 8.07072e-05 | 5.58336e-07 | 0.4481174091 | 1.338383 | 4.564721 | 0.0056175844 | 0.0547775955 | 0.5378722841
317 | BOXYIY_clean | 3.85775 | 4.39053 | 173.544 | 0.50834 | 0.3210819 | 17.64706 | 8.823529 | 0 | 58.82353 | 0 | 5.882353 | 0 | 8.823529 | 3.74038e-06 | 1.55183e-07 | 0.0359552384 | 0.3371339643 | 1.724325 | 0.0015629071 | 0.0155268871 | 0.1523122461
318 | BOYCEY_auto | 6.12785 | 12.37213 | 3656.28 | 0.76108 | 1.239728 | 55.55556 | 25.92593 | 0 | 14.81481 | 0 | 0 | 0 | 3.703704 | 1.68255e-05 | 8.9308e-07 | 0.1604947124 | 1.209889 | 7.055952 | 0.0090302407 | 0.089020567 | 0.8500935752
319 | BOYTEQ_clean | 4.59373 | 4.92609 | 329.359 | 0.42358 | 0.3335013 | 51.06383 | 34.04255 | 4.255319 | 8.510638 | 0 | 0 | 0 | 2.12766 | 5.62828e-05 | 2.27535e-07 | 0.4253832755 | 1.40982 | 2.024262 | 0.0021948833 | 0.0224283149 | 0.2097394505
320 | BOYYOF_clean | 6.48081 | 9.47252 | 1271.45 | 0.58954 | 0.5162347 | 46.875 | 34.375 | 3.125 | 12.5 | 0 | 0 | 0 | 3.125 | 6.51694e-06 | 3.1908e-07 | 0.065228304 | 0.5837857471 | 3.337333 | 0.0031123968 | 0.0316572 | 0.3050936936
321 | BOZFIH_clean | 4.75385 | 5.87158 | 1483.35 | 0.59392 | 0.5627333 | 49.41176 | 27.05882 | 5.882353 | 14.11765 | 0 | 0 | 0 | 3.529412 | 3.4389e-05 | 5.274e-07 | 0.3184223041 | 2.050587 | 5.248334 | 0.0053135364 | 0.0527993715 | 0.488645652
322 | BUBJUF.P1 | 4.04185 | 5.27797 | 1042.87 | 0.59626 | 0.4662689 | 20 | 13.33333 | 33.33333 | 26.66667 | 0 | 0 | 0 | 6.666667 | 7.31226e-06 | 3.05032e-07 | 0.0717306121 | 0.6633922025 | 3.811825 | 0.0030083763 | 0.0301446212 | 0.2960051461
323 | BUGSAY_clean | 4.1432 | 4.67913 | 546.6 | 0.5207 | 0.3093402 | 26.92308 | 42.30769 | 3.846154 | 19.23077 | 0 | 3.846154 | 0 | 3.846154 | 7.11033e-06 | 1.70995e-07 | 0.0702394606 | 0.577800416 | 2.095582 | 0.0016987271 | 0.0172068711 | 0.1642493034
324 | BUGSEC_clean | 4.19082 | 4.72085 | 588.732 | 0.52584 | 0.3268543 | 26.92308 | 42.30769 | 3.846154 | 19.23077 | 0 | 3.846154 | 0 | 3.846154 | 6.88895e-06 | 1.77372e-07 | 0.0675083165 | 0.5623655708 | 2.123888939 | 0.0017664175 | 0.0178825281 | 0.1705390752
325 | BUGSIG_clean | 4.18275 | 4.72751 | 582.465 | 0.52418 | 0.3200122 | 26.92308 | 42.30769 | 3.846154 | 19.23077 | 0 | 3.846154 | 0 | 3.846154 | 6.92606e-06 | 1.7492e-07 | 0.0682249805 | 0.567262932 | 2.120882082 | 0.0017508683 | 0.0174985625 | 0.1696741364
326 | BUGSOM_clean | 4.16375 | 4.69508 | 561.198 | 0.52206 | 0.3146058 | 26.92308 | 42.30769 | 3.846154 | 19.23077 | 0 | 3.846154 | 3.846154 | 0 | 7.02691e-06 | 1.73089e-07 | 0.068570523 | 0.5805892261 | 2.118886 | 0.001702836 | 0.0172830071 | 0.1663952011
327 | BUKMUQ01_clean | 4.73838 | 5.90111 | 3224.14 | 0.7112 | 0.833263 | 43.75 | 18.75 | 6.25 | 25 | 0 | 0 | 0 | 6.25 | 9.46265e-06 | 6.00951e-07 | 0.0941593444 | 0.9140792131 | 6.126473 | 0.0059920952 | 0.0605656522 | 0.5838481877
328 | BUKTAE.P1 | 5.09371 | 10.84979 | 2242.39 | 0.73102 | 0.7401782 | 34.28571 | 17.14286 | 17.14286 | 20 | 0 | 0 | 0 | 11.42857 | 4.62643e-06 | 4.64506e-07 | 0.0464896154 | 0.4556280489 | 3.905844 | 0.0047606518 | 0.046511465 | 0.4431467613
329 | BUKTIM.P1 | 5.10475 | 10.83424 | 2220.75 | 0.7295 | 0.7362655 | 34.28571 | 17.14286 | 17.14286 | 20 | 0 | 0 | 0 | 11.42857 | 4.67409e-06 | 4.62941e-07 | 0.0466065752 | 0.4594851536 | 3.917798 | 0.0047092408 | 0.0460359139 | 0.4473174727
330 | BUKTOS.P1 | 5.15775 | 10.83211 | 2228.38 | 0.73028 | 0.7366795 | 34.28571 | 17.14286 | 17.14286 | 20 | 0 | 0 | 0 | 11.42857 | 4.73912e-06 | 4.66757e-07 | 0.047593665 | 0.4661660035 | 3.979891 | 0.0046693974 | 0.0463482353 | 0.4508005629
331 | BULBER_clean | 4.27284 | 7.8305 | 846.289 | 0.55872 | 0.3738083 | 47.76119 | 17.91045 | 1.492537 | 28.35821 | 0 | 0 | 4.477612 | 0 | 4.81894e-06 | 2.34418e-07 | 0.0478137666 | 0.4303693709 | 2.461877 | 0.0024240053 | 0.0234504147 | 0.225551418
332 | BUNLAZ_clean | 36.09316 | 38.39638 | 4256.39 | 0.86952 | 2.628926 | 53.46535 | 31.68317 | 0 | 11.88119 | 0 | 0 | 0 | 2.970297 | 7.1937e-06 | 1.4019e-06 | 0.0715803186 | 0.7051330085 | 6.011228 | 0.0143226054 | 0.1400533478 | 1.364049
333 | BUQWER_clean | 4.14527 | 5.03897 | 477.729 | 0.50692 | 0.4012919 | 44.44444 | 29.62963 | 7.407407 | 14.81481 | 0 | 0 | 0 | 3.703704 | 5.72069e-05 | 3.48273e-07 | 0.4958238584 | 2.265422 | 3.467954 | 0.0034138725 | 0.0348176882 | 0.325286687
334 | BURJOO_clean | 4.62411 | 5.25312 | 469.405 | 0.43378 | 0.3175061 | 45.65217 | 28.26087 | 15.21739 | 8.695652 | 0 | 0 | 0 | 2.173913 | 2.27913e-05 | 2.17488e-07 | 0.2077907995 | 1.176431619 | 2.644595 | 0.0021634165 | 0.0216741489 | 0.2053432115
335 | BUSMUY.P1 | 5.89987 | 7.33941 | 703.164 | 0.50038 | 0.4318498 | 47.05882 | 31.37255 | 19.60784 | 0 | 0 | 0 | 0 | 1.960784 | 8.44477e-06 | 2.15592e-07 | 0.0849664539 | 0.7713134844 | 3.175329323 | 0.0021842867 | 0.0214556736 | 0.2052622508
336 | BUSNAF_clean | 5.43293 | 7.07895 | 551.249 | 0.45578 | 0.368763 | 45.61404 | 35.08772 | 17.54386 | 0 | 0 | 0 | 0 | 1.754386 | 1.26334e-05 | 2.03657e-07 | 0.1229037426 | 0.8301730445 | 2.333661 | 0.0020715974 | 0.0203405076 | 0.1944400593
337 | BUSRUE_clean | 5.51917 | 6.9387 | 1279 | 0.56722 | 0.5309905 | 53.52113 | 28.16901 | 5.633803 | 11.26761 | 0 | 0 | 0 | 1.408451 | 2.96701e-05 | 4.70645e-07 | 0.2834481848 | 1.846172 | 5.215936 | 0.0047128768 | 0.0469437024 | 0.4508406559
338 | BUVWOF02_clean | 5.38791 | 7.02744 | 557.072 | 0.47072 | 0.3830979 | 47.05882 | 31.37255 | 19.60784 | 0 | 0 | 0 | 0 | 1.960784 | 9.82521e-06 | 1.93165e-07 | 0.0963631516 | 0.7905962984 | 2.742316 | 0.0019081262 | 0.0191719494 | 0.1864642807
339 | BUVWOF03_clean | 5.70931 | 7.08217 | 593.246 | 0.4914 | 0.4114854 | 47.05882 | 31.37255 | 19.60784 | 0 | 0 | 0 | 0 | 1.960784 | 9.24658e-06 | 2.10899e-07 | 0.0893275144 | 0.7546088708 | 2.672846 | 0.0020154699 | 0.0206544024 | 0.2020591874
340 | BUVXOG_clean | 5.20998 | 6.82532 | 521.764 | 0.45816 | 0.3614817 | 47.05882 | 31.37255 | 19.60784 | 0 | 0 | 0 | 0 | 1.960784 | 1.08172e-05 | 1.84671e-07 | 0.1046138081 | 0.8215519915 | 2.543219 | 0.0018470514 | 0.0186093205 | 0.1759927208
341 | BUVXOG01.P1 | 5.43055 | 7.07901 | 578.494 | 0.47396 | 0.3866568 | 47.05882 | 31.37255 | 19.60784 | 0 | 0 | 0 | 0 | 1.960784 | 9.54288e-06 | 1.91465e-07 | 0.0947007128 | 0.7741708663 | 2.708048952 | 0.0019058128 | 0.0194571967 | 0.182950395
342 | BUVYEX_clean | 5.55881 | 7.01349 | 564.084 | 0.48404 | 0.3994817 | 47.05882 | 31.37255 | 19.60784 | 0 | 0 | 0 | 0 | 1.960784 | 9.8613e-06 | 2.08755e-07 | 0.0966176301 | 0.7899656543 | 2.637921 | 0.0020015893 | 0.0208945376 | 0.1999576575
343 | BUVYIB_clean | 8.55613 | 10.88811 | 2713.4 | 0.69748 | 0.9934664 | 47.05882 | 31.37255 | 19.60784 | 0 | 0 | 0 | 0 | 1.960784 | 2.70828e-05 | 7.92586e-07 | 0.2689930544 | 2.101752 | 7.979098261 | 0.0078370132 | 0.0791335674 | 0.76171715
344 | BUVYIB01_clean | 8.62628 | 10.81747 | 2981.53 | 0.70756 | 1.035976 | 47.05882 | 31.37255 | 19.60784 | 0 | 0 | 0 | 0 | 1.960784 | 2.45289e-05 | 8.14357e-07 | 0.2392329476 | 1.955705 | 8.310865 | 0.0083894629 | 0.0805854831 | 0.778757032
345 | BUWGAC.P1 | 5.51512 | 5.77667 | 548.02 | 0.464 | 0.3225919 | 44 | 24 | 12 | 16 | 0 | 0 | 0 | 4 | 7.93875e-06 | 1.79326e-07 | 0.0766094877 | 0.5488879783 | 1.647703 | 0.0017161988 | 0.0176787654 | 0.1683871936
346 | BUWGEG.P1 | 5.83562 | 6.37209 | 886.13 | 0.51612 | 0.3877103 | 42.85714 | 21.42857 | 17.85714 | 14.28571 | 0 | 0 | 0 | 3.571429 | 6.61361e-06 | 2.52352e-07 | 0.0643175611 | 0.5875943927 | 2.492535 | 0.0025075907 | 0.0251272567 | 0.2428888266
347 | BUWMEN_clean | 3.83405 | 5.23161 | 1040.16 | 0.65006 | 0.5461083 | 40 | 22.85714 | 5.714286 | 25.71429 | 0 | 0 | 0 | 5.714286 | 4.18949e-06 | 3.61517e-07 | 0.0412196639 | 0.400682333 | 3.106945 | 0.0034531826 | 0.0362079456 | 0.3470309897
348 | BUWMIR_clean | 3.81875 | 5.20646 | 1059.22 | 0.6606 | 0.5628019 | 43.75 | 18.75 | 6.25 | 25 | 0 | 0 | 0 | 6.25 | 3.61145e-06 | 3.67921e-07 | 0.0355948853 | 0.3494359983 | 2.914356 | 0.0036858777 | 0.0370954016 | 0.3548703927
349 | BUXZAX_clean | 31.81617 | 33.37685 | 2501.76 | 0.83682 | 1.506481 | 49.48454 | 28.86598 | 4.123711 | 12.37113 | 1.030928 | 0 | 0 | 4.123711 | 6.55858e-06 | 8.41396e-07 | 0.0662578451 | 0.6436729844 | 4.774406209 | 0.0085191474 | 0.0849689907 | 0.8239240627
350 | BUYDEG.P1 | 3.8396 | 6.40626 | 1013.26 | 0.59228 | 0.4823716 | 35.29412 | 23.52941 | 17.64706 | 17.64706 | 0 | 0 | 0 | 5.882353 | 3.60254e-05 | 4.42881e-07 | 0.3307533462 | 2.180871 | 4.809625798 | 0.004391208 | 0.0439398251 | 0.4061672447
351 | BUYNAL_charged | 3.96851 | 4.621 | 1398.72 | 0.56826 | 0.6185661 | 40.81633 | 40.81633 | 9.52381 | 8.163265 | 0 | 0 | 0 | 0.6802721 | 2.24494e-05 | 5.06286e-07 | 0.2197009349 | 1.78591 | 5.94328 | 0.0050563029 | 0.0504415335 | 0.4778018728
352 | c5cc09432a_c5cc09432a2_clean | 4.99124 | 7.04652 | 1034.51 | 0.53774 | 0.4862421 | 53.7037 | 29.62963 | 1.851852 | 12.03704 | 0 | 0 | 0 | 2.777778 | 1.8973e-05 | 3.8707e-07 | 0.1876767609 | 1.483803 | 4.228023 | 0.0038389082 | 0.038647746 | 0.3673417683
353 | c5ce01948f_c5ce01948f2_clean | 4.77124 | 5.17559 | 224.653 | 0.37694 | 0.1988563 | 38.09524 | 35.71429 | 7.142857 | 14.28571 | 0 | 0 | 0 | 4.761905 | 8.41563e-06 | 8.89709e-08 | 0.0793077915 | 0.4801925679 | 1.064309745 | 0.0009060494 | 0.0087361977 | 0.0848950962
354 | c5ce02194d_c5ce02194d2_clean | 5.95944 | 6.92785 | 1516.95 | 0.59038 | 0.6201601 | 43.13725 | 39.21569 | 7.843137 | 7.843137 | 0 | 0 | 0 | 1.960784 | 2.93809e-05 | 4.93737e-07 | 0.2783952225 | 1.829652 | 5.192922 | 0.0047113856 | 0.0487611784 | 0.4732248753
355 | c5cp03920g_c5cp03920g2_clean | 4.08235 | 8.5781 | 1113.76 | 0.59616 | 0.4882475 | 42.10526 | 24.5614 | 0 | 28.07018 | 0 | 0 | 0 | 5.263158 | 1.51298e-05 | 3.77918e-07 | 0.1420009351 | 0.9182658883 | 3.214119 | 0.0037325032 | 0.0374830565 | 0.3589156793
356 | c5dt03091a_c5dt03091a2_clean | 7.22422 | 12.70758 | 2296.11 | 0.73656 | 0.8758572 | 48.71795 | 31.62393 | 2.564103 | 13.67521 | 0 | 0 | 0 | 3.418803 | 4.71492e-06 | 5.4699e-07 | 0.0474110391 | 0.4648257908 | 4.026434 | 0.0054804674 | 0.0547750703 | 0.5351171339
357 | c5gc02393a_c5gc02393a2_clean | 4.48945 | 5.4044 | 686.609 | 0.52304 | 0.3911779 | 50.90909 | 29.09091 | 2.424242 | 14.54545 | 0 | 0 | 0 | 3.030303 | 2.22119e-05 | 2.99977e-07 | 0.2095065108 | 1.36756 | 3.419597 | 0.003021782 | 0.0299800838 | 0.2817257859
358 | c5nj01930c_c5nj01930c2_clean | 4.27538 | 5.64911 | 634.183 | 0.51104 | 0.3758504 | 50.60241 | 28.91566 | 0 | 18.07229 | 0 | 0 | 0 | 2.409639 | 2.99701e-05 | 3.03347e-07 | 0.272054974 | 1.550145 | 3.333382 | 0.0029517532 | 0.0300969443 | 0.286800437
359 | c5sc03494a_c5sc03494a2_clean | 5.55178 | 6.21978 | 2629.43 | 0.7017 | 0.7699491 | 48 | 16 | 0 | 32 | 0 | 0 | 0 | 4 | 1.53345e-05 | 6.82475e-07 | 0.1533696719 | 1.404166 | 6.901053089 | 0.0068378922 | 0.0678340751 | 0.6338045319
360 | c5ta04989j_c5ta04989j2_clean | 5.91102 | 7.09855 | 826.375 | 0.52518 | 0.3556925 | 50.52632 | 21.05263 | 0 | 25.26316 | 0 | 0 | 0 | 3.157895 | 1.39413e-05 | 3.22024e-07 | 0.1357918758 | 1.102112 | 3.684095 | 0.0031299203 | 0.0321126213 | 0.3042777544
361 | c6cc02494g_c6cc02494g1_clean | 10.48758 | 11.72847 | 1451.86 | 0.65056 | 0.6310847 | 44.44444 | 11.11111 | 0 | 22.22222 | 0 | 11.11111 | 0 | 11.11111 | 4.18189e-06 | 4.177e-07 | 0.0422807207 | 0.4053306528 | 3.291398167 | 0.0041178428 | 0.0413974404 | 0.4009070193
362 | c6cc02494g_c6cc02494g3_clean | 10.81728 | 11.9944 | 1459.59 | 0.6585 | 0.6391218 | 44.44444 | 11.11111 | 0 | 22.22222 | 0 | 11.11111 | 0 | 11.11111 | 4.73652e-06 | 4.42053e-07 | 0.0474430039 | 0.4546507566 | 3.612717 | 0.0044515265 | 0.0442786906 | 0.422058227
363 | c6cc02494g_c6cc02494g4_clean | 10.81941 | 11.99779 | 1461.07 | 0.65862 | 0.639878 | 44.44444 | 11.11111 | 0 | 22.22222 | 0 | 11.11111 | 0 | 11.11111 | 4.74197e-06 | 4.42256e-07 | 0.0471971317 | 0.4541042591 | 3.614125 | 0.0044618573 | 0.0444284867 | 0.4207606829
364 | c6cc02494g_c6cc02494g5_clean | 10.77033 | 11.54428 | 1497.15 | 0.66034 | 0.6457651 | 50 | 0 | 0 | 25 | 0 | 12.5 | 0 | 12.5 | 3.99944e-06 | 4.32781e-07 | 0.0401870004 | 0.3930961487 | 3.244944125 | 0.0042050483 | 0.0434982421 | 0.4140673462
365 | c6cc02494g_c6cc02494g6_clean | 10.49789 | 11.73822 | 1453.63 | 0.6508 | 0.6323235 | 44.44444 | 11.11111 | 0 | 22.22222 | 0 | 11.11111 | 0 | 11.11111 | 4.16459e-06 | 4.17865e-07 | 0.0418055056 | 0.4040620349 | 3.286657 | 0.0042655728 | 0.0417001318 | 0.4030041646
366 | c6ce00126b_c6ce00126b2_clean | 4.44258 | 5.67441 | 835.09 | 0.54036 | 0.4780762 | 43.90244 | 29.26829 | 14.63415 | 9.756098 | 0 | 0 | 0 | 2.439024 | 8.01332e-05 | 4.85774e-07 | 0.6646039782 | 2.641842 | 4.126905943 | 0.0050104265 | 0.0481269768 | 0.4461967823
367 | c6ce00141f_c6ce00141f2_clean | 8.33336 | 9.56221 | 2471.49 | 0.69308 | 0.9826782 | 52.98013 | 31.78808 | 2.649007 | 10.59603 | 0 | 0 | 0 | 1.986755 | 1.21583e-05 | 7.02822e-07 | 0.1202988904 | 1.108924 | 6.850385 | 0.0070813954 | 0.0696137886 | 0.6593652508
368 | c6ce00407e_c6ce00407e1_clean | 8.21654 | 15.77585 | 3482.18 | 0.78114 | 1.311553 | 50.84746 | 23.72881 | 0 | 20.33898 | 0 | 0 | 0 | 5.084746 | 1.02116e-05 | 8.2305e-07 | 0.0994322013 | 0.8503138381 | 5.287062 | 0.0083959191 | 0.0821367731 | 0.790308196
369 | c6ce00407e_c6ce00407e2_clean | 7.41464 | 12.56279 | 2899.59 | 0.74308 | 1.061688 | 50.84746 | 23.72881 | 0 | 20.33898 | 0 | 0 | 0 | 5.084746 | 9.49851e-06 | 6.82753e-07 | 0.093290054 | 0.7876127509 | 4.906304 | 0.0067344848 | 0.0677225402 | 0.6617668395
370 | c6ce00407e_c6ce00407e3_clean | 6.18664 | 12.83222 | 2224.88 | 0.70894 | 0.772085 | 46.15385 | 15.38462 | 0 | 30.76923 | 0 | 0 | 0 | 7.692308 | 2.07998e-05 | 6.01236e-07 | 0.1877670393 | 1.105256 | 5.307684 | 0.0061497184 | 0.0601384252 | 0.5726229958
371 | c6ce00407e_c6ce00407e6_clean | 11.89 | 30.12 | 5706.51 | 0.9 | 3.71 | 56.31068 | 27.18447 | 0 | 12.62136 | 0 | 0 | 0 | 3.883495 | 5.00926e-06 | 1.80611e-06 | 0.0505352598 | 0.4900242723 | 4.810944 | 0.0180895021 | 0.1800741102 | 1.770481
372 | c6ce00407e_c6ce00407e7_clean | 15.87888 | 33.68342 | 6506.58 | 0.90898 | 4.381366 | 60.46512 | 27.90698 | 0 | 9.302326 | 0 | 0 | 0 | 2.325581 | 7.3361e-06 | 2.14574e-06 | 0.0737228007 | 0.7024687573 | 6.022012 | 0.0213442075 | 0.2157562855 | 2.064713
373 | c6ce00407e_c6ce00407e8_clean | 4.65473 | 6.42415 | 2421.79 | 0.6745 | 0.7932942 | 63.63636 | 13.63636 | 0 | 18.18182 | 0 | 0 | 0 | 4.545455 | 1.1608e-05 | 5.99455e-07 | 0.1158818592 | 1.083076 | 6.391728 | 0.0061722137 | 0.0590602972 | 0.5834311152
374 | c6ce00407e_c6ce00407e9_clean | 10.04301 | 13.32178 | 6139.82 | 0.8615 | 2.749392 | 58.73016 | 25.39683 | 0 | 12.69841 | 0 | 0 | 0 | 3.174603 | 4.20139e-06 | 1.39354e-06 | 0.0424229196 | 0.420892889 | 4.120933 | 0.014352525 | 0.1388846968 | 1.368078
375 | CABJEX.P1 | 4.31087 | 7.7671 | 1487.68 | 0.61816 | 0.5561744 | 34.88372 | 23.25581 | 13.95349 | 18.60465 | 0 | 4.651163 | 0 | 4.651163 | 1.88532e-05 | 4.87293e-07 | 0.1861179464 | 1.542773 | 5.289918 | 0.0050520289 | 0.0486051745 | 0.4609145659
376 | CACKEZ.P1 | 9.88681 | 11.25321 | 2525.06 | 0.72208 | 1.102267 | 47.27273 | 29.09091 | 7.272727 | 14.54545 | 0 | 0 | 0 | 1.818182 | 5.56274e-06 | 6.40263e-07 | 0.055506934 | 0.5439755248 | 4.371928 | 0.006446455 | 0.0646249903 | 0.6218719921
377 | CADPII_clean | 5.05627 | 5.83331 | 121.541 | 0.36332 | 0.1783621 | 37.5 | 20.83333 | 0 | 33.33333 | 0 | 0 | 0 | 8.333333 | 8.37015e-06 | 5.99928e-08 | 0.0755166209 | 0.3617285575 | 0.627953436 | 0.0006284463 | 0.0060705003 | 0.0574776346
378 | CADQAB_clean | 4.78268 | 6.63883 | 1809.03 | 0.64318 | 0.5765948 | 42.85714 | 21.42857 | 0 | 32.14286 | 0 | 0 | 0 | 3.571429 | 1.2045e-05 | 4.66415e-07 | 0.1188673637 | 1.013088 | 4.7577 | 0.0046032533 | 0.0459559181 | 0.4474987854
379 | CAJQEL_clean | 8.23046 | 13.93661 | 2673.77 | 0.75038 | 1.06337 | 47.72727 | 25 | 0 | 22.72727 | 0 | 0 | 0 | 4.545455 | 2.36856e-05 | 7.80982e-07 | 0.2053538918 | 1.158486 | 6.175637 | 0.0079005195 | 0.0771571039 | 0.7509893767
380 | CAJWAN.P1 | 4.146 | 5.27667 | 728.873 | 0.52182 | 0.4213493 | 54.05405 | 28.82883 | 0 | 14.41441 | 0 | 0 | 0 | 2.702703 | 7.93861e-05 | 5.72379e-07 | 0.7005081406 | 3.178735 | 4.949448 | 0.005818889 | 0.0572655396 | 0.52763428
381 | CAMROA_clean | 4.56478 | 7.19069 | 939.672 | 0.55654 | 0.4249078 | 43.90244 | 14.63415 | 0 | 29.26829 | 0 | 7.317073 | 0 | 4.878049 | 1.97437e-05 | 3.88597e-07 | 0.1883019167 | 1.332322 | 3.927238 | 0.0039351594 | 0.0388990504 | 0.3646227866
382 | CANRIU_clean | 4.43531 | 6.98874 | 1837.37 | 0.60518 | 0.702426 | 51.37615 | 29.3578 | 0 | 14.6789 | 0 | 0 | 1.834862 | 2.752294 | 3.01094e-05 | 5.65121e-07 | 0.2869196724 | 1.891313 | 6.242704 | 0.0056960743 | 0.0569148685 | 0.5402592665
383 | CANROA_clean | 4.21694 | 6.93935 | 1637 | 0.59946 | 0.6347704 | 51.37615 | 29.3578 | 0 | 14.6789 | 0 | 0 | 1.834862 | 2.752294 | 2.40664e-05 | 4.99817e-07 | 0.2291111701 | 1.566251 | 5.516391 | 0.0051323499 | 0.0498157292 | 0.4803764312
384 | CANYIB_clean | 8.46949 | 8.93125 | 1473.05 | 0.62226 | 0.5806181 | 39.02439 | 24.39024 | 2.439024 | 26.82927 | 0 | 0 | 0 | 7.317073 | 8.86291e-06 | 4.32387e-07 | 0.0880205836 | 0.7957901825 | 4.601723 | 0.0041516495 | 0.0429711591 | 0.4117186685
385 | CAPLOX_clean | 5.37966 | 6.59085 | 1797.83 | 0.6357 | 0.5726614 | 36.36364 | 30.30303 | 12.12121 | 18.18182 | 0 | 0 | 0 | 3.030303 | 1.75478e-05 | 5.11806e-07 | 0.1701215741 | 1.381381 | 5.330136 | 0.0051633588 | 0.0512307148 | 0.4848069183
386 | CAQCAZ_clean | 5.67839 | 6.29148 | 758.172 | 0.52096 | 0.3004885 | 44.44444 | 8.888889 | 0 | 40 | 0 | 0 | 0 | 6.666667 | 2.9588e-05 | 3.67837e-07 | 0.279355674 | 1.755797 | 3.40523 | 0.0036893028 | 0.0365686548 | 0.3420227304
387 | CASTEW_clean | 5.45003 | 6.08438 | 746.235 | 0.51598 | 0.2954095 | 44.44444 | 8.888889 | 0 | 40 | 0 | 0 | 0 | 6.666667 | 3.29295e-05 | 3.67967e-07 | 0.3094523055 | 1.833574 | 3.399939 | 0.0037368301 | 0.0368466893 | 0.3431788308
388 | CAVMOD_clean | 9.36955 | 10.28847 | 1288.78 | 0.5922 | 0.617226 | 44.58599 | 40.76433 | 3.821656 | 8.280255 | 0 | 0 | 0 | 2.547771 | 2.13185e-05 | 4.40151e-07 | 0.1999871435 | 1.270144 | 4.53613447 | 0.0043496575 | 0.0438764207 | 0.4215526439
389 | CAVNOE_clean | 4.75286 | 5.24143 | 387.193 | 0.41706 | 0.2409484 | 30.76923 | 0 | 15.38462 | 50 | 0 | 0 | 0 | 3.846154 | 1.26063e-05 | 1.95243e-07 | 0.120498863 | 0.7651871958 | 1.802353 | 0.0019724401 | 0.0195649604 | 0.1839576886
390 | CAVPIA_manual | 7.75151 | 19.92035 | 4661.65 | 0.8176 | 1.964686 | 53.48837 | 32.55814 | 2.325581 | 9.302326 | 0 | 0 | 0 | 2.325581 | 6.53742e-06 | 1.15727e-06 | 0.0660633816 | 0.6322520303 | 6.106291 | 0.0116416451 | 0.1147728255 | 1.110042
391 | CAVRAU_clean | 6.42877 | 8.06449 | 1735.19 | 0.64948 | 0.6533426 | 38.29787 | 32.97872 | 9.574468 | 13.82979 | 0 | 0 | 0 | 5.319149 | 2.82021e-05 | 5.23144e-07 | 0.254119573 | 1.581409 | 5.599455 | 0.0051387384 | 0.052122283 | 0.4907738259
392 | CAVREY_clean | 5.30054 | 7.18071 | 1772.64 | 0.63984 | 0.6232309 | 37.1134 | 31.95876 | 9.278351 | 16.49485 | 0 | 0 | 0 | 5.154639 | 2.72631e-05 | 4.9892e-07 | 0.2456600402 | 1.576881 | 5.346917 | 0.0049017691 | 0.049353447 | 0.4740446419
393 | CAVVUS_clean | 6.17686 | 8.70352 | 1314.29 | 0.63354 | 0.5723863 | 38.88889 | 22.22222 | 0 | 27.77778 | 0 | 5.555556 | 0 | 5.555556 | 1.1263e-05 | 4.2979e-07 | 0.1113360529 | 0.9924796413 | 4.681829 | 0.0042436802 | 0.0426219097 | 0.4133699023
394 | CAWVIH_SL | 4.73872 | 6.49654 | 597.103 | 0.48622 | 0.3918948 | 52.7027 | 33.78378 | 1.351351 | 9.459459 | 0 | 0 | 0 | 2.702703 | 3.56509e-05 | 3.30676e-07 | 0.3267831128 | 1.709493728 | 3.5422 | 0.0032925251 | 0.033034909 | 0.3121166626
395 | CAXTUS.P1 | 13.27334 | 13.47664 | 2034.15 | 0.69836 | 0.9831777 | 54.83871 | 31.1828 | 0 | 10.75269 | 0 | 1.075269 | 0 | 2.150538 | 2.47361e-05 | 6.9597e-07 | 0.2339860721 | 1.589951 | 6.153466 | 0.0069746503 | 0.0695942459 | 0.656502588
396 | CAXWAB_clean | 10.7455 | 11.47981 | 1344.75 | 0.63868 | 0.5577699 | 44.44444 | 11.11111 | 0 | 33.33333 | 0 | 0 | 0 | 11.11111 | 4.97259e-06 | 4.1443e-07 | 0.0488657785 | 0.4803041531 | 3.845339 | 0.004119284 | 0.0412170639 | 0.4006230782
397 | CAXWIJ_clean | 10.74209 | 11.51419 | 1347.31 | 0.64112 | 0.5609099 | 44.44444 | 11.11111 | 0 | 33.33333 | 0 | 0 | 0 | 11.11111 | 5.05386e-06 | 4.17269e-07 | 0.050405211 | 0.4872213042 | 3.859615 | 0.0042186022 | 0.0415501433 | 0.4024859005
398 | CAXZOS_clean | 5.54947 | 9.21896 | 1451.9 | 0.58362 | 0.625004 | 51.06383 | 34.04255 | 4.255319 | 8.510638 | 0 | 0 | 0 | 2.12766 | 2.6603e-05 | 5.82168e-07 | 0.2622889197 | 2.178557 | 6.89748 | 0.0058070999 | 0.0578839779 | 0.5463666891
399 | CAXZUY_clean | 5.43687 | 9.32301 | 1385.03 | 0.58002 | 0.6099175 | 51.06383 | 34.04255 | 4.255319 | 8.510638 | 0 | 0 | 0 | 2.12766 | 2.82355e-05 | 5.74272e-07 | 0.2770851684 | 2.242573 | 6.91612 | 0.0056960001 | 0.0577325144 | 0.5461310456
400 | CAYBAH_P1_m | 4.06161 | 5.32548 | 476.164 | 0.50186 | 0.3358586 | 26.66667 | 26.66667 | 40 | 0 | 0 | 0 | 0 | 6.666667 | 9.05761e-06 | 1.90284e-07 | 0.0900415248 | 0.7566623024 | 2.872053 | 0.0018689089 | 0.0191284909 | 0.1856468793
401 | CAYDEN_clean | 4.88565 | 5.0519 | 345.654 | 0.46146 | 0.3058417 | 25 | 33.33333 | 33.33333 | 4.166667 | 0 | 0 | 0 | 4.166667 | 9.6612e-06 | 1.39502e-07 | 0.0913204615 | 0.586000967 | 1.355955 | 0.0014631208 | 0.0139475665 | 0.1327555316
402 | CAYDIR_clean | 4.94322 | 5.11017 | 348.373 | 0.46644 | 0.3117435 | 25 | 33.33333 | 33.33333 | 4.166667 | 0 | 0 | 0 | 4.166667 | 9.13717e-06 | 1.41796e-07 | 0.0888964089 | 0.5544729499 | 1.356948071 | 0.0014132853 | 0.0138530067 | 0.1341918178
403 | CAYDOX01.P1 | 5.02601 | 5.1864 | 383.441 | 0.46914 | 0.3164093 | 25 | 33.33333 | 33.33333 | 4.166667 | 0 | 0 | 0 | 4.166667 | 9.12013e-06 | 1.4541e-07 | 0.0873770634 | 0.5735318554 | 1.378775 | 0.0015129564 | 0.0147615472 | 0.1384712865
404 | CAYDOX02.P1 | 5.00326 | 5.16234 | 384.303 | 0.4668 | 0.3129337 | 25 | 33.33333 | 33.33333 | 4.166667 | 0 | 0 | 0 | 4.166667 | 9.23277e-06 | 1.45474e-07 | 0.0869349326 | 0.5771660175 | 1.380902 | 0.0014567316 | 0.0146529313 | 0.1402474768
405 | CAYDOX03.P1 | 5.02281 | 5.18598 | 383.829 | 0.46988 | 0.3168442 | 25 | 33.33333 | 33.33333 | 4.166667 | 0 | 0 | 0 | 4.166667 | 8.88804e-06 | 1.46313e-07 | 0.0835422813 | 0.5677854325 | 1.379465 | 0.0014439533 | 0.0143666963 | 0.1404135953
406 | CAYDOX04.P1 | 4.99439 | 5.14847 | 403.219 | 0.46774 | 0.3157206 | 25 | 33.33333 | 33.33333 | 4.166667 | 0 | 0 | 0 | 4.166667 | 8.6067e-06 | 1.44486e-07 | 0.0824586774 | 0.5543438886 | 1.363399 | 0.0014746213 | 0.0143347504 | 0.1392303203
407 | CAYDOX05.P1 | 4.91671 | 5.07682 | 365.373 | 0.46468 | 0.3105257 | 25 | 33.33333 | 33.33333 | 4.166667 | 0 | 0 | 0 | 4.166667 | 9.11114e-06 | 1.40947e-07 | 0.0895174366 | 0.5689623183 | 1.366817 | 0.0013953956 | 0.013997402 | 0.1334442845
408 | CAYDOX06.P1 | 5.01099 | 5.19048 | 388.112 | 0.4702 | 0.318931 | 25 | 33.33333 | 33.33333 | 4.166667 | 0 | 0 | 0 | 4.166667 | 8.50331e-06 | 1.4463e-07 | 0.0813814627 | 0.5464187574 | 1.357137 | 0.0014388419 | 0.0144676452 | 0.13892364
409 | CAYDUD_clean | 4.98367 | 5.16273 | 379.738 | 0.46598 | 0.3133713 | 25 | 33.33333 | 33.33333 | 4.166667 | 0 | 0 | 0 | 4.166667 | 9.02451e-06 | 1.41531e-07 | 0.0852200783 | 0.5610793556 | 1.353673 | 0.0013928399 | 0.0141072958 | 0.1346825064
410 | CAYGIU.P1 | 4.99038 | 5.16264 | 390.564 | 0.46744 | 0.3142264 | 25 | 33.33333 | 33.33333 | 4.166667 | 0 | 0 | 0 | 4.166667 | 9.11465e-06 | 1.44581e-07 | 0.0876262412 | 0.5690070425 | 1.377642605 | 0.0013941177 | 0.0143373061 | 0.1377237531
411 | CAYKEU_clean | 5.51195 | 6.90917 | 614.179 | 0.54634 | 0.3292673 | 35.29412 | 17.64706 | 0 | 35.29412 | 0 | 5.882353 | 0 | 5.882353 | 7.20472e-06 | 2.36368e-07 | 0.0699425636 | 0.5476773701 | 2.184564 | 0.0023171218 | 0.0235950817 | 0.229056976
412 | CAYMIZ_clean | 4.35949 | 5.09274 | 532.704 | 0.47664 | 0.3225466 | 52.5 | 30 | 0 | 15 | 0 | 0 | 0 | 2.5 | 2.37375e-05 | 2.58775e-07 | 0.2190014722 | 1.361886 | 2.77482 | 0.0025721194 | 0.0255249638 | 0.2466864728
413 | CAYQAV_clean | 4.27197 | 5.97925 | 949.579 | 0.57872 | 0.4144074 | 34.09091 | 20.45455 | 13.63636 | 27.27273 | 0 | 0 | 0 | 4.545455 | 4.5606e-06 | 2.50982e-07 | 0.0451698085 | 0.4177386383 | 2.422244428 | 0.002562608 | 0.0251677728 | 0.2425199671
414 | CAYSIE_clean | 4.99057 | 7.01369 | 516.603 | 0.47134 | 0.403624 | 54.79452 | 32.87671 | 10.9589 | 0 | 0 | 0 | 0 | 1.369863 | 4.64293e-06 | 1.54128e-07 | 0.0454652989 | 0.4703765075 | 2.494071066 | 0.0015186964 | 0.0158977447 | 0.1494381838
415 | CAYSOK_clean | 5.08651 | 7.10061 | 559.058 | 0.47504 | 0.4109449 | 54.79452 | 32.87671 | 10.9589 | 0 | 0 | 0 | 0 | 1.369863 | 5.32467e-06 | 1.63615e-07 | 0.0539886006 | 0.5321604976 | 2.618206 | 0.0016409532 | 0.0161288017 | 0.1586435695
416 | CAYYEG_clean | 5.22809 | 7.23384 | 575.002 | 0.484 | 0.4323359 | 54.79452 | 32.87671 | 10.9589 | 0 | 0 | 0 | 0 | 1.369863 | 4.36724e-06 | 1.63389e-07 | 0.0426213549 | 0.4386013501 | 2.404525 | 0.0015742604 | 0.0163847159 | 0.1594578421
417 | CAZGIT_clean | 3.98397 | 5.03658 | 215.483 | 0.42474 | 0.2427432 | 47.61905 | 28.57143 | 9.52381 | 7.142857 | 0 | 0 | 0 | 7.142857 | 3.52555e-05 | 1.75173e-07 | 0.2903086409 | 1.208666 | 1.889912 | 0.0018732354 | 0.0172089295 | 0.1661967362
418 | CAZNEY_clean | 5.09264 | 6.26427 | 2411.6 | 0.65386 | 0.7858337 | 45.61404 | 35.08772 | 0 | 16.66667 | 0 | 0 | 0 | 2.631579 | 1.88182e-05 | 6.46788e-07 | 0.1869318389 | 1.650071 | 7.389876 | 0.0063476038 | 0.0638954934 | 0.6227028379
419 | CAZNIC.P1 | 4.48935 | 6.14879 | 793.176 | 0.53168 | 0.4373519 | 46.35762 | 34.43709 | 3.97351 | 13.24503 | 0 | 0 | 0 | 1.986755 | 3.32974e-05 | 3.64648e-07 | 0.2998756617 | 1.66644 | 3.720976 | 0.0036633625 | 0.0367540796 | 0.3432299121
420 | CAZNUO_charged | 7.67167 | 10.27831 | 2922.27 | 0.70564 | 1.01607 | 46.35762 | 34.43709 | 3.97351 | 13.24503 | 0 | 0 | 0 | 1.986755 | 1.59715e-05 | 7.92068e-07 | 0.1583454639 | 1.421734 | 8.133056 | 0.0078316215 | 0.0793508197 | 0.7658325104
421 | CECVAI_clean | 6.03194 | 8.49795 | 3283.08 | 0.735 | 0.9549771 | 42.30769 | 28.84615 | 11.53846 | 11.53846 | 0 | 0 | 0 | 5.769231 | 7.38433e-06 | 6.10448e-07 | 0.0743066587 | 0.6946229147 | 5.162195 | 0.006085055 | 0.0614899439 | 0.5768891784
422 | CEDFIC_clean | 4.94828 | 5.4924 | 1400.28 | 0.6196 | 0.5102906 | 42.85714 | 16.07143 | 5.357143 | 32.14286 | 0 | 0 | 0 | 3.571429 | 1.57814e-05 | 3.92668e-07 | 0.15329729 | 1.142583 | 4.06007 | 0.0038281926 | 0.039371693 | 0.3768513526
423 | CEJZAU_clean | 4.36372 | 7.19009 | 1236.06 | 0.55574 | 0.5344527 | 51.45631 | 33.00971 | 3.883495 | 9.223301 | 0 | 0 | 0 | 2.427184 | 3.71164e-05 | 5.05817e-07 | 0.3556469903 | 2.525676 | 5.752344 | 0.0049880961 | 0.0504854405 | 0.4769265484
424 | CELZEA_clean | 4.52273 | 5.3255 | 561.466 | 0.5167 | 0.317023 | 30.76923 | 30.76923 | 0 | 23.07692 | 0 | 7.692308 | 0 | 7.692308 | 9.66005e-06 | 2.58773e-07 | 0.0946483211 | 0.7473045826 | 2.698446 | 0.0025928742 | 0.0253749835 | 0.2490092345
425 | CEMJOV.P1 | 6.38689 | 7.02334 | 777.944 | 0.53406 | 0.3169496 | 42.55319 | 12.76596 | 0 | 38.29787 | 0 | 0 | 0 | 6.382979 | 2.35557e-05 | 3.71128e-07 | 0.2249810609 | 1.583614 | 3.670568 | 0.0037235154 | 0.0371853651 | 0.3535828194
426 | CENJIQ_clean | 4.03981 | 8.5056 | 782.841 | 0.57816 | 0.452536 | 31.70732 | 34.14634 | 14.63415 | 12.19512 | 0 | 0 | 0 | 7.317073 | 5.67645e-06 | 2.73226e-07 | 0.0567044104 | 0.5410860846 | 3.202082 | 0.0027742 | 0.0273768695 | 0.2659183834
427 | CENKAJ_clean | 4.12189 | 8.21931 | 773.642 | 0.58244 | 0.4563397 | 31.70732 | 34.14634 | 14.63415 | 12.19512 | 0 | 0 | 0 | 7.317073 | 5.27932e-06 | 2.68837e-07 | 0.0511619635 | 0.4846356783 | 2.85004 | 0.0027067302 | 0.0270236452 | 0.2597290201
428 | CEQBUV_charged | 4.57353 | 6.8037 | 160.598 | 0.42238 | 0.2108811 | 13.95349 | 39.53488 | 4.651163 | 27.90698 | 0 | 6.976744 | 0 | 6.976744 | 2.98814e-06 | 6.28182e-08 | 0.0287238053 | 0.1999054637 | 0.5384179332 | 0.0006415178 | 0.0062724246 | 0.0601285803
429 | CETFOX_clean | 5.05783 | 5.89862 | 939.774 | 0.56554 | 0.415493 | 32.14286 | 42.85714 | 0 | 21.42857 | 0 | 0 | 0 | 3.571429 | 1.23307e-05 | 2.9856e-07 | 0.121432341 | 0.9647999123 | 3.240149 | 0.0030909735 | 0.0294162704 | 0.2858565253
430 | CETFUD_clean | 4.1075 | 4.78644 | 622.062 | 0.49566 | 0.3470158 | 32.43243 | 48.64865 | 0 | 16.21622 | 0 | 0 | 0 | 2.702703 | 4.55235e-05 | 3.09013e-07 | 0.3989591616 | 1.932914837 | 3.527471 | 0.0031123153 | 0.0304150973 | 0.2885354659
431 | CETHEQ_clean | 7.35018 | 9.71439 | 1525.51 | 0.68302 | 0.6415502 | 25 | 40.625 | 18.75 | 6.25 | 0 | 0 | 0 | 9.375 | 4.99003e-06 | 3.56372e-07 | 0.0494193773 | 0.46927034 | 3.312342 | 0.0036173191 | 0.0356180506 | 0.3481101884
432 | CEXHOD_clean | 3.99405 | 6.20263 | 1461.97 | 0.58598 | 0.592823 | 50.60241 | 36.14458 | 10.84337 | 0 | 0 | 0 | 0 | 2.409639 | 1.75438e-05 | 4.78335e-07 | 0.1714157094 | 1.422919 | 5.635638 | 0.0047554986 | 0.0479716267 | 0.4550702479
433 | CEXSEE_charged | 3.93376 | 5.7859 | 1061.51 | 0.55152 | 0.5027575 | 47.72727 | 34.09091 | 10.22727 | 0 | 4.545455 | 0 | 1.136364 | 2.272727 | 2.1601e-05 | 4.13205e-07 | 0.2094052528 | 1.559014 | 4.522061 | 0.0040169462 | 0.0407755359 | 0.3910051719
434 | CEYPUT_clean | 3.83237 | 5.36995 | 636.727 | 0.51436 | 0.426257 | 44.44444 | 29.62963 | 7.407407 | 14.81481 | 0 | 0 | 0 | 3.703704 | 0.000103388 | 4.77073e-07 | 0.8322687841 | 2.704538 | 3.646994 | 0.0046898552 | 0.0470176772 | 0.4322345789
435 | cg060732osi20070605_042406_clean | 5.51273 | 6.23351 | 2602.63 | 0.70158 | 0.7615258 | 48 | 16 | 0 | 32 | 0 | 0 | 0 | 4 | 1.63518e-05 | 6.89659e-07 | 0.163049026 | 1.466714 | 7.055253 | 0.0068259029 | 0.0687945505 | 0.6623097368
436 | cg301725z_si_004_clean | 4.11195 | 4.69664 | 1240.58 | 0.59184 | 0.5392669 | 47.36842 | 15.78947 | 0 | 31.57895 | 0 | 0 | 0 | 5.263158 | 2.26322e-05 | 4.79813e-07 | 0.220969902 | 1.808888 | 5.93593 | 0.0049130923 | 0.0479940744 | 0.4586983777
437 | cg401858s_si_002_clean | 4.62513 | 5.76822 | 1093.55 | 0.56466 | 0.508405 | 48.97959 | 30.61224 | 6.122449 | 12.2449 | 0 | 0 | 0 | 2.040816 | 1.99351e-05 | 3.81948e-07 | 0.1937412153 | 1.51188811 | 4.469771 | 0.0038062474 | 0.0379240303 | 0.367597775
438 | cg401887b_si_003_clean | 6.53639 | 8.26997 | 2774.46 | 0.72522 | 0.940697 | 55.81395 | 20.93023 | 0 | 18.60465 | 0 | 0 | 0 | 4.651163 | 1.23233e-05 | 7.50165e-07 | 0.1225088435 | 1.169984 | 7.989247 | 0.0074227919 | 0.0747355079 | 0.721705896
439 | cg401887b_si_004_clean | 6.61957 | 8.20931 | 2763.89 | 0.71726 | 0.9115877 | 55.81395 | 20.93023 | 0 | 18.60465 | 0 | 0 | 0 | 4.651163 | 1.23321e-05 | 7.33239e-07 | 0.1216812974 | 1.149746 | 7.765792 | 0.0071654878 | 0.0728352982 | 0.7038319285
440 | cg500033b_si_002_clean | 4.78062 | 6.04182 | 1078.84 | 0.55058 | 0.5058153 | 48.78049 | 31.70732 | 4.878049 | 12.19512 | 0 | 0 | 0 | 2.439024 | 2.4553e-05 | 4.09418e-07 | 0.2362329719 | 1.754803 | 4.332788 | 0.0040447424 | 0.0406610117 | 0.3865865674
441 | cg500091k_si_002_clean | 5.53828 | 7.03754 | 2279.26 | 0.65416 | 0.7033116 | 44.0678 | 23.72881 | 6.779661 | 20.33898 | 0 | 0 | 0 | 5.084746 | 1.1203e-05 | 5.40201e-07 | 0.1112164692 | 1.028718 | 5.624802 | 0.0053538656 | 0.0541148098 | 0.5221162914
442 | cg500175k_si_001_auto | 9.90922 | 20.37708 | 3587.2 | 0.828 | 1.606987 | 52.63158 | 10.52632 | 0 | 21.05263 | 0 | 10.52632 | 0 | 5.263158 | 6.37017e-06 | 9.47419e-07 | 0.0634202207 | 0.6092988575 | 4.680469 | 0.0098424996 | 0.0939103923 | 0.9235451383
443 | cg500192d_si_003_clean | 9.49767 | 11.24994 | 3709.73 | 0.79266 | 1.429509 | 53.84615 | 28.20513 | 0 | 15.38462 | 0 | 0 | 0 | 2.564103 | 7.28501e-06 | 9.25029e-07 | 0.0720897852 | 0.7066304964 | 6.151821 | 0.0091288113 | 0.0916193466 | 0.8879325743
444 | cg501012e_si_002_clean | 5.07098 | 10.40468 | 2268.58 | 0.66682 | 0.7991927 | 55.81395 | 23.25581 | 0 | 18.60465 | 0 | 0 | 0 | 2.325581 | 1.9261e-05 | 5.77011e-07 | 0.1820868642 | 1.256518 | 5.19059 | 0.0057025273 | 0.0575993383 | 0.5586570225
445 | cg501141m_si_002_clean | 4.82619 | 7.16379 | 1243.97 | 0.59762 | 0.6011868 | 43.7247 | 29.1498 | 7.287449 | 16.19433 | 0 | 0 | 0 | 3.643725 | 3.32545e-05 | 5.35006e-07 | 0.3043415451 | 1.947421 | 5.455414 | 0.0054369688 | 0.0534094325 | 0.4993147367
446 | cg501231v_si_001_clean | 7.18297 | 17.06774 | 2104.22 | 0.69226 | 0.8879579 | 29.26829 | 58.53659 | 9.756098 | 0 | 0 | 0 | 0 | 2.439024 | 4.22802e-05 | 6.82637e-07 | 0.3762614109 | 2.43405 | 7.537169 | 0.0068767609 | 0.0680018035 | 0.644757205
447 | cg501279y_si_002_clean | 4.86183 | 6.41301 | 601.77 | 0.49572 | 0.4297678 | 51.63934 | 31.96721 | 9.836066 | 4.918033 | 0 | 0 | 0 | 1.639344 | 4.96448e-05 | 3.82833e-07 | 0.438093761 | 2.055799 | 3.442401 | 0.003745737 | 0.0385066015 | 0.3617918412
448 | cg501560z_si_002_clean | 7.52711 | 9.02632 | 3201.03 | 0.76362 | 1.034347 | 30 | 0 | 0 | 60 | 0 | 0 | 0 | 10 | 1.9217e-06 | 5.10974e-07 | 0.0191768653 | 0.1930174186 | 1.874152 | 0.0050982475 | 0.0507645203 | 0.4887652615
449 | cg501560z_si_003_clean | 8.21137 | 10.58889 | 3667 | 0.8007 | 1.288316 | 30 | 0 | 0 | 60 | 0 | 0 | 0 | 10 | 1.76505e-06 | 6.05517e-07 | 0.017794379 | 0.1760274719 | 1.736984 | 0.0060900999 | 0.0598522886 | 0.5977100305
450 | cg501730q_si_002_clean | 10.84338 | 15.26084 | 2079.12 | 0.72518 | 0.8687953 | 46.80851 | 29.78723 | 8.510638 | 8.510638 | 2.12766 | 0 | 0 | 4.255319 | 1.40709e-05 | 6.07184e-07 | 0.1398701756 | 1.197178 | 5.418857 | 0.0060404908 | 0.0608711581 | 0.5779582492
451 | cg800424t_si_002_clean | 9.2554 | 11.07723 | 1264.7 | 0.62052 | 0.6586939 | 52 | 36 | 8 | 0 | 0 | 2 | 0 | 2 | 1.00016e-05 | 4.53081e-07 | 0.0988874703 | 0.9111650311 | 4.937362 | 0.0045076214 | 0.0448832129 | 0.4285030701
452 | cg901128k_si_004_clean | 4.19275 | 5.1054 | 143.203 | 0.41244 | 0.2208845 | 23.07692 | 23.07692 | 46.15385 | 0 | 0 | 0 | 0 | 7.692308 | 9.16211e-06 | 9.28726e-08 | 0.0874866237 | 0.5030845495 | 1.124234 | 0.0008493173 | 0.009106348 | 0.0879698217
453 | CIFDOM_clean | 4.03207 | 5.56405 | 1542.83 | 0.60148 | 0.6137695 | 52.17391 | 26.08696 | 0 | 17.3913 | 0 | 0 | 0 | 4.347826 | 1.74878e-05 | 5.10484e-07 | 0.1724859218 | 1.476876 | 5.579357 | 0.0051730466 | 0.0503025877 | 0.4849589219
454 | CIFDUS_clean | 4.13005 | 6.0819 | 1487.3 | 0.59992 | 0.6108319 | 52.17391 | 26.08696 | 0 | 17.3913 | 0 | 0 | 0 | 4.347826 | 1.73252e-05 | 4.98675e-07 | 0.1696318865 | 1.438785 | 5.114084 | 0.0050612248 | 0.0494665051 | 0.4792697749
455 | CIFJAE_clean | 5.16856 | 5.80851 | 1029.51 | 0.54928 | 0.4682574 | 47.05882 | 23.52941 | 0 | 23.52941 | 0 | 0 | 0 | 5.882353 | 2.72529e-05 | 4.54583e-07 | 0.2598048384 | 1.66725 | 4.075974 | 0.0044847868 | 0.0458158376 | 0.428468327
456 | CIFLUA_clean | 7.98095 | 9.37773 | 2417.23 | 0.68628 | 0.9197257 | 53.39806 | 30.09709 | 0 | 13.59223 | 0 | 0 | 0 | 2.912621 | 1.3555e-05 | 7.06047e-07 | 0.1330522162 | 1.238438 | 7.202714 | 0.0069557075 | 0.0710900761 | 0.6609723955
457 | CIFMIP_clean | 6.44934 | 7.90061 | 1584.9 | 0.62044 | 0.5702521 | 42.85714 | 19.04762 | 0 | 30.95238 | 0 | 0 | 0 | 7.142857 | 9.36952e-06 | 4.3194e-07 | 0.0928474495 | 0.8604027085 | 4.889268 | 0.0042518499 | 0.0429996686 | 0.412647223
458 | CIJBEE.P1 | 4.74475 | 6.7857 | 1024.9 | 0.56918 | 0.4566922 | 34.88372 | 27.90698 | 4.651163 | 25.5814 | 0 | 0 | 0 | 6.976744 | 1.37217e-05 | 3.47379e-07 | 0.1334018887 | 1.012726 | 3.451084 | 0.0035772695 | 0.0347611351 | 0.3329996232
459 | CIJVOH_clean | 4.40026 | 5.67314 | 1337.13 | 0.68924 | 0.4775842 | 25 | 25 | 0 | 37.5 | 0 | 0 | 0 | 12.5 | 3.8257e-06 | 3.06766e-07 | 0.0379059108 | 0.3692624298 | 2.713747 | 0.0029652621 | 0.0311149997 | 0.3020111788
460 | CIJVOH01_clean | 4.43683 | 5.72943 | 1445.99 | 0.69446 | 0.4868586 | 25 | 25 | 0 | 37.5 | 0 | 0 | 0 | 12.5 | 3.96572e-06 | 3.1951e-07 | 0.039718869 | 0.3835440149 | 2.91151 | 0.0032795268 | 0.0316736925 | 0.3129028953
461 | CIMTEZ_charged | 5.75863 | 8.4931 | 1102.91 | 0.54494 | 0.5159049 | 41.12426 | 46.74556 | 0.591716 | 9.171598 | 0 | 0 | 1.183432 | 1.183432 | 2.62159e-05 | 3.7801e-07 | 0.2292161704 | 1.301619 | 4.095686 | 0.0036979505 | 0.0379045185 | 0.3569468293
462 | CIPCUB_clean | 3.99723 | 4.79005 | 473.705 | 0.49596 | 0.2868711 | 50 | 25 | 3.571429 | 14.28571 | 3.571429 | 0 | 0 | 3.571429 | 2.15942e-05 | 2.55957e-07 | 0.1954798761 | 1.141639 | 2.486356 | 0.0025369475 | 0.0256828748 | 0.2395609319
463 | CIRTUU_clean | 7.15132 | 15.60203 | 4009.59 | 0.7783 | 1.333258 | 53.7037 | 24.07407 | 1.851852 | 16.66667 | 0 | 0 | 0 | 3.703704 | 1.3832e-05 | 9.40667e-07 | 0.1355519452 | 1.190795 | 7.348008 | 0.0091613974 | 0.0940050242 | 0.9124629321
464 | CISLUN_clean | 4.73452 | 5.76312 | 1864.99 | 0.64784 | 0.6726486 | 34.78261 | 23.18841 | 37.68116 | 0 | 0 | 0 | 0 | 4.347826 | 1.49785e-05 | 5.10301e-07 | 0.146903135 | 1.252298 | 5.228573 | 0.0050677156 | 0.0515282417 | 0.49685436
465 | CIVTEH_clean | 4.01709 | 5.3881 | 833.666 | 0.55242 | 0.5207186 | 54.54545 | 27.27273 | 11.36364 | 4.545455 | 0 | 0 | 0 | 2.272727 | 2.28832e-05 | 3.91384e-07 | 0.2201206649 | 1.623534 | 4.060235718 | 0.0039466952 | 0.0389736151 | 0.3735544025
466 | CIWREG_clean | 7.32788 | 8.13471 | 1328.07 | 0.66578 | 0.5406296 | 44.44444 | 29.62963 | 14.81481 | 0 | 7.407407 | 0 | 0 | 3.703704 | 7.20854e-06 | 3.92008e-07 | 0.0709563627 | 0.6463017087 | 3.499769993 | 0.0039202956 | 0.0391325157 | 0.3672668524
467 | CIWRIK_clean | 7.41537 | 8.18288 | 1340 | 0.66352 | 0.5388076 | 44.44444 | 29.62963 | 14.81481 | 0 | 7.407407 | 0 | 0 | 3.703704 | 7.61467e-06 | 3.97538e-07 | 0.0756607174 | 0.6749359954 | 3.582658 | 0.0039426785 | 0.0395972896 | 0.3754431868
468 | CIWROQ_clean | 7.67164 | 8.21788 | 1397.34 | 0.67178 | 0.5549974 | 44.44444 | 29.62963 | 14.81481 | 0 | 7.407407 | 0 | 0 | 3.703704 | 7.48947e-06 | 4.00151e-07 | 0.0746936454 | 0.6692053198 | 3.630127 | 0.003933462 | 0.0399903066 | 0.3719106417
469 | CIWRUW_clean | 7.79985 | 8.32352 | 1312.52 | 0.66686 | 0.5401119 | 44.44444 | 29.62963 | 14.81481 | 0 | 7.407407 | 0 | 0 | 3.703704 | 7.09723e-06 | 3.92395e-07 | 0.0700301065 | 0.6379904187 | 3.480613 | 0.0039834943 | 0.0391232992 | 0.3660404023
470 | CIWSAD_clean | 7.62763 | 8.30771 | 1338.91 | 0.66736 | 0.5462329 | 44.44444 | 29.62963 | 14.81481 | 0 | 7.407407 | 0 | 0 | 3.703704 | 7.13448e-06 | 3.93884e-07 | 0.0705929701 | 0.6338206198 | 3.470426 | 0.0038775048 | 0.0394945917 | 0.3712635131
471 | CIWYUD_clean | 4.57125 | 7.106 | 784.155 | 0.52752 | 0.3735633 | 40 | 17.14286 | 5.714286 | 28.57143 | 0 | 0 | 0 | 8.571429 | 1.37481e-05 | 3.00869e-07 | 0.1335107552 | 1.045761 | 3.282899 | 0.003030275 | 0.0298458037 | 0.2845091517
472 | CIXBUH_clean | 7.52386 | 8.16009 | 1339.59 | 0.66272 | 0.5401361 | 44.44444 | 29.62963 | 14.81481 | 0 | 7.407407 | 0 | 0 | 3.703704 | 7.31329e-06 | 3.95784e-07 | 0.0724145415 | 0.6564444449 | 3.570799 | 0.0040328683 | 0.0397454116 | 0.3721680448
473 | CIXCAO_clean | 7.79803 | 8.41278 | 1368.5 | 0.67308 | 0.558128 | 44.44444 | 29.62963 | 14.81481 | 0 | 7.407407 | 0 | 0 | 3.703704 | 7.13805e-06 | 4.03385e-07 | 0.0705732205 | 0.6414130244 | 3.552064 | 0.0039986357 | 0.0401331621 | 0.3775886517
474 | CIZMIJ_clean | 4.91458 | 6.80411 | 2524.6 | 0.68262 | 0.878439 | 44.11765 | 35.29412 | 17.64706 | 0 | 0 | 0 | 0 | 2.941176 | 2.3918e-05 | 7.86926e-07 | 0.2353270667 | 2.008572 | 8.440586 | 0.0079137399 | 0.0783722415 | 0.7501195051
475 | cm1008587_si_003_clean | 5.8505 | 6.03686 | 1132.86 | 0.58636 | 0.52298 | 44.44444 | 22.22222 | 0 | 27.77778 | 0 | 0 | 0 | 5.555556 | 1.35745e-05 | 3.99705e-07 | 0.1326402848 | 1.058947 | 3.93353 | 0.004009628 | 0.0394605789 | 0.3773311907
476 | cm301726k_si_004_clean | 6.70407 | 7.25727 | 787.458 | 0.47158 | 0.3841792 | 56.25 | 18.75 | 0 | 20.3125 | 0 | 0 | 0 | 4.6875 | 2.24272e-05 | 3.46054e-07 | 0.2072584697 | 1.184559 | 2.990889 | 0.0035000368 | 0.0341138706 | 0.3254076876
477 | cm500700z_si_002_clean | 4.63482 | 6.28804 | 2332.47 | 0.66104 | 0.7140504 | 48.97959 | 30.61224 | 6.122449 | 12.2449 | 0 | 0 | 0 | 2.040816 | 2.61915e-05 | 6.87225e-07 | 0.2585638273 | 2.108879397 | 7.980889 | 0.0068694512 | 0.0677465176 | 0.6476770724
478 | cm500700z_si_003_clean | 5.06719 | 7.09965 | 1675.11 | 0.61886 | 0.5857311 | 46.15385 | 25.64103 | 5.128205 | 20.51282 | 0 | 0 | 0 | 2.564103 | 1.20845e-05 | 4.63812e-07 | 0.1196372724 | 1.091603 | 5.247179 | 0.0046263175 | 0.0468541031 | 0.4410193922
479 | cm501138g_si_002_clean | 6.68961 | 13.2781 | 2162.49 | 0.7225 | 0.8151582 | 46.15385 | 15.38462 | 0 | 30.76923 | 0 | 0 | 0 | 7.692308 | 1.701e-05 | 5.9629e-07 | 0.1590574466 | 0.964618033 | 4.726638953 | 0.0058922603 | 0.0598344697 | 0.5701129945
480 | cm501138g_si_005_clean | 6.5701 | 13.193 | 2210.71 | 0.72222 | 0.8128568 | 46.15385 | 15.38462 | 0 | 30.76923 | 0 | 0 | 0 | 7.692308 | 1.76259e-05 | 6.00586e-07 | 0.1598324041 | 0.9915400571 | 4.914631 | 0.0059335914 | 0.0602116157 | 0.5774492589
481 | cm501138g_si_006_clean | 6.64275 | 13.20287 | 2201.29 | 0.7231 | 0.8207467 | 46.15385 | 15.38462 | 0 | 30.76923 | 0 | 0 | 0 | 7.692308 | 1.68889e-05 | 5.99339e-07 | 0.15698831 | 0.9725096837 | 4.843391 | 0.0060291695 | 0.0594030767 | 0.579551977
482 | cm501138g_si_008_clean | 6.60546 | 13.18132 | 2181.3 | 0.72282 | 0.8167448 | 46.15385 | 15.38462 | 0 | 30.76923 | 0 | 0 | 0 | 7.692308 | 1.72881e-05 | 6.00855e-07 | 0.1576961046 | 0.9762088143 | 4.848049 | 0.0059542569 | 0.0602245316 | 0.5805232571
483 | cm501138g_si_009_clean | 6.68183 | 13.19195 | 2171.13 | 0.72382 | 0.8236712 | 46.15385 | 15.38462 | 0 | 30.76923 | 0 | 0 | 0 | 7.692308 | 1.67861e-05 | 5.99183e-07 | 0.1535991625 | 0.9508057069 | 4.774004 | 0.0058845107 | 0.0603459416 | 0.5807738267
484 | cm501138g_si_010_clean | 6.69993 | 13.19966 | 2167.39 | 0.7232 | 0.8211911 | 46.15385 | 15.38462 | 0 | 30.76923 | 0 | 0 | 0 | 7.692308 | 1.68418e-05 | 5.9732e-07 | 0.1555856369 | 0.9511544378 | 4.735752 | 0.005874178 | 0.0606636742 | 0.5783352937
485 | cm501138g_si_011_clean | 6.66924 | 13.25601 | 2229.54 | 0.7244 | 0.8271087 | 46.15385 | 15.38462 | 0 | 30.76923 | 0 | 0 | 0 | 7.692308 | 1.65517e-05 | 6.01684e-07 | 0.1514654462 | 0.9530220854 | 4.780106 | 0.0060007544 | 0.05909826 | 0.5787176061
486 | cm501138g_si_012_clean | 6.69209 | 13.22876 | 2178.15 | 0.7229 | 0.8184055 | 46.15385 | 15.38462 | 0 | 30.76923 | 0 | 0 | 0 | 7.692308 | 1.68715e-05 | 5.97687e-07 | 0.1589851172 | 0.9735687923 | 4.736212 | 0.0059387578 | 0.0599972107 | 0.5749099815
487 | cm503311x_alf100K_clean | 6.64625 | 7.0434 | 1554.27 | 0.61174 | 0.633508 | 57.14286 | 0 | 0 | 28.57143 | 7.142857 | 0 | 0 | 7.142857 | 1.81367e-05 | 5.74652e-07 | 0.177825488 | 1.50702 | 5.853917 | 0.0057001052 | 0.056485434 | 0.5498003197
488 | cm503311x_alf11K_clean | 6.65574 | 7.06313 | 1525.39 | 0.6076 | 0.6282668 | 57.14286 | 0 | 0 | 28.57143 | 7.142857 | 0 | 0 | 7.142857 | 1.8036e-05 | 5.65797e-07 | 0.1767659438 | 1.477749 | 5.698879838 | 0.0057223475 | 0.0562609886 | 0.5413522745
489 | cm503311x_alf125K_clean | 6.82418 | 7.14687 | 1531.16 | 0.61304 | 0.635538 | 57.14286 | 0 | 0 | 28.57143 | 7.142857 | 0 | 0 | 7.142857 | 1.82635e-05 | 5.72744e-07 | 0.1805188332 | 1.509454 | 5.737998 | 0.0056293341 | 0.0578503049 | 0.5464417264
490 | cm503311x_alf150K_clean | 7.00179 | 7.24848 | 1518.59 | 0.61254 | 0.6361884 | 57.14286 | 0 | 0 | 28.57143 | 7.142857 | 0 | 0 | 7.142857 | 1.82329e-05 | 5.73878e-07 | 0.1795098398 | 1.496333 | 5.766056 | 0.0056475324 | 0.0565845135 | 0.5476771873
491 | cm503311x_alf175K_clean | 7.12573 | 7.34601 | 1496.55 | 0.61096 | 0.6348197 | 57.14286 | 0 | 0 | 28.57143 | 7.142857 | 0 | 0 | 7.142857 | 1.83192e-05 | 5.7197e-07 | 0.1788668339 | 1.50892 | 5.739252 | 0.0058092949 | 0.0568493996 | 0.5432105209
492 | cm503311x_alf200K_clean | 7.12879 | 7.35028 | 1507.47 | 0.6124 | 0.6358792 | 57.14286 | 0 | 0 | 28.57143 | 7.142857 | 0 | 0 | 7.142857 | 1.84722e-05 | 5.73425e-07 | 0.1822213833 | 1.523792 | 5.732599 | 0.0055747393 | 0.0566471965 | 0.5492887459
493 | cm503311x_alf225K_clean | 7.1534 | 7.37407 | 1500.07 | 0.61076 | 0.6337216 | 57.14286 | 0 | 0 | 28.57143 | 7.142857 | 0 | 0 | 7.142857 | 1.84119e-05 | 5.69152e-07 | 0.1815197385 | 1.504247447 | 5.666784 | 0.0054756598 | 0.0560041906 | 0.5444945106
494 | cm503311x_alf250K_clean | 7.16186 | 7.38381 | 1512.87 | 0.61204 | 0.6349885 | 57.14286 | 0 | 0 | 28.57143 | 7.142857 | 0 | 0 | 7.142857 | 1.85384e-05 | 5.72927e-07 | 0.1815177165 | 1.532073 | 5.707395 | 0.0056758408 | 0.0561962836 | 0.5477520024
495 | cm503311x_alf275K_clean | 7.1382 | 7.36182 | 1503.54 | 0.6128 | 0.6354487 | 57.14286 | 0 | 0 | 28.57143 | 7.142857 | 0 | 0 | 7.142857 | 1.87253e-05 | 5.72741e-07 | 0.1859095677 | 1.54611 | 5.727938 | 0.0057769424 | 0.0581293451 | 0.5466176431
496 | cm503311x_alf290K_clean | 7.10769 | 7.33152 | 1508.72 | 0.61218 | 0.6345945 | 57.14286 | 0 | 0 | 28.57143 | 7.142857 | 0 | 0 | 7.142857 | 1.87174e-05 | 5.79508e-07 | 0.1827107147 | 1.537991 | 5.807927966 | 0.0056556205 | 0.0575106037 | 0.5549342563
497 | cm503311x_alf300K_clean | 7.09159 | 7.31824 | 1502.22 | 0.6121 | 0.6345464 | 57.14286 | 0 | 0 | 28.57143 | 7.142857 | 0 | 0 | 7.142857 | 1.87736e-05 | 5.76581e-07 | 0.1844314631 | 1.524478 | 5.785744 | 0.0058133389 | 0.0570253163 | 0.5493716492
498 | cm503311x_alf325K_clean | 7.1334 | 7.35887 | 1495.93 | 0.6111 | 0.6333056 | 57.14286 | 0 | 0 | 28.57143 | 7.142857 | 0 | 0 | 7.142857 | 1.86272e-05 | 5.68112e-07 | 0.1848116049 | 1.529947 | 5.612725 | 0.005750656 | 0.0565784474 | 0.5389399916
499 | cm503311x_alf350K_clean | 7.12527 | 7.39937 | 1462.63 | 0.6108 | 0.6328465 | 57.14286 | 0 | 0 | 28.57143 | 7.142857 | 0 | 0 | 7.142857 | 1.83788e-05 | 5.55611e-07 | 0.1824963795 | 1.497874 | 5.440939 | 0.0055019462 | 0.0557615469 | 0.5345420744
500 | cm503311x_alf375K_clean | 7.0927 | 7.39622 | 1461.53 | 0.6089 | 0.630808 | 57.14286 | 0 | 0 | 28.57143 | 7.142857 | 0 | 0 | 7.142857 | 1.82145e-05 | 5.52545e-07 | 0.1794107603 | 1.485018 | 5.339609 | 0.0055383427 | 0.0550962988 | 0.5284557613
501 | cm503311x_alf400K_clean | 7.1188 | 7.38658 | 1479.56 | 0.61086 | 0.6327513 | 57.14286 | 0 | 0 | 28.57143 | 7.142857 | 0 | 0 | 7.142857 | 1.84732e-05 | 5.57297e-07 | 0.181028385 | 1.507646 | 5.457565 | 0.0055403647 | 0.0558424282 | 0.5351143091
502 | cm503311x_alf40K_clean | 6.6215 | 7.05984 | 1524.92 | 0.60806 | 0.6287106 | 57.14286 | 0 | 0 | 28.57143 | 7.142857 | 0 | 0 | 7.142857 | 1.80189e-05 | 5.66503e-07 | 0.176713371 | 1.482169 | 5.73579 | 0.0058012067 | 0.0559677941 | 0.5398094649
503 | cm503311x_alf425K_clean | 7.1125 | 7.36621 | 1476.51 | 0.61062 | 0.6325708 | 57.14286 | 0 | 0 | 28.57143 | 7.142857 | 0 | 0 | 7.142857 | 1.84344e-05 | 5.59954e-07 | 0.1816956552 | 1.495351 | 5.517085 | 0.0055342987 | 0.0565117204 | 0.5363922327
504 | cm503311x_alf450K_clean | 7.11841 | 7.38286 | 1469.59 | 0.61024 | 0.6320574 | 57.14286 | 0 | 0 | 28.57143 | 7.142857 | 0 | 0 | 7.142857 | 1.83987e-05 | 5.58205e-07 | 0.181289227 | 1.496153 | 5.421348 | 0.0055403647 | 0.056030477 | 0.5305869819
505 | cm503311x_alf475K_clean | 7.16617 | 7.39406 | 1487.09 | 0.6119 | 0.6336769 | 57.14286 | 0 | 0 | 28.57143 | 7.142857 | 0 | 0 | 7.142857 | 1.87641e-05 | 5.68739e-07 | 0.1844557274 | 1.537932 | 5.572788 | 0.0057021272 | 0.0564308392 | 0.5463244486
506 | cm503311x_alf500K_clean | 7.13669 | 7.43156 | 1470.95 | 0.61066 | 0.6324472 | 57.14286 | 0 | 0 | 28.57143 | 7.142857 | 0 | 0 | 7.142857 | 1.83299e-05 | 5.5688e-07 | 0.1811638611 | 1.488295645 | 5.381846 | 0.0056091138 | 0.0554016254 | 0.5317638039
507 | cm503311x_alf70K_clean | 6.64337 | 7.062 | 1535.89 | 0.60898 | 0.6297576 | 57.14286 | 0 | 0 | 28.57143 | 7.142857 | 0 | 0 | 7.142857 | 1.81947e-05 | 5.69412e-07 | 0.176122938 | 1.497243 | 5.759634 | 0.0055969816 | 0.0572153872 | 0.5455419226
508 | cm503311x_aloh150K_clean | 6.79915 | 7.13232 | 1563.56 | 0.61134 | 0.6434514 | 57.14286 | 0 | 0 | 35.71429 | 0 | 0 | 0 | 7.142857 | 1.8821e-05 | 5.8784e-07 | 0.1859528666 | 1.513196 | 5.776389 | 0.0059279209 | 0.058507697 | 0.5685079281
509 | cm503311x_aloh175K_clean | 6.78403 | 7.12797 | 1561.77 | 0.6108 | 0.6429596 | 57.14286 | 0 | 0 | 35.71429 | 0 | 0 | 0 | 7.142857 | 1.86712e-05 | 5.85987e-07 | 0.1834721271 | 1.505051718 | 5.746021 | 0.006003841 | 0.0583127671 | 0.5595903981
510 | cm503311x_aloh200K_clean | 6.82431 | 7.15467 | 1558.66 | 0.61102 | 0.6433455 | 57.14286 | 0 | 0 | 35.71429 | 0 | 0 | 0 | 7.142857 | 1.87524e-05 | 5.85861e-07 | 0.1842026013 | 1.509625 | 5.731031 | 0.0060530864 | 0.0583168709 | 0.5559195603
511 | cm503311x_aloh225K_clean | 6.81973 | 7.13993 | 1563.16 | 0.61148 | 0.6439784 | 57.14286 | 0 | 0 | 35.71429 | 0 | 0 | 0 | 7.142857 | 1.87507e-05 | 5.87437e-07 | 0.1851649394 | 1.523277 | 5.75484 | 0.0060489826 | 0.0587375091 | 0.5641353427
512 | cm503311x_aloh250K_clean | 6.81007 | 7.13817 | 1571.36 | 0.61214 | 0.6447964 | 57.14286 | 0 | 0 | 35.71429 | 0 | 0 | 0 | 7.142857 | 1.8796e-05 | 5.88798e-07 | 0.186486359 | 1.523221 | 5.807196 | 0.0059299728 | 0.0580603842 | 0.5615212301
513 | cm503311x_aloh275K_clean | 6.79826 | 7.13108 | 1572.28 | 0.61286 | 0.645686 | 57.14286 | 0 | 0 | 35.71429 | 0 | 0 | 0 | 7.142857 | 1.87751e-05 | 5.89927e-07 | 0.1841574596 | 1.514312 | 5.816074 | 0.0058622603 | 0.0583497012 | 0.5620670338
514 | cm503311x_aloh300K_clean | 6.82592 | 7.16075 | 1561.14 | 0.61092 | 0.6437737 | 57.14286 | 0 | 0 | 35.71429 | 0 | 0 | 0 | 7.142857 | 1.8659e-05 | 5.85712e-07 | 0.1837142506 | 1.50086 | 5.752147479 | 0.0058827792 | 0.0584133099 | 0.5652556766
515 | cm503311x_aloh325K_clean | 6.86808 | 7.17072 | 1554.73 | 0.61108 | 0.644095 | 57.14286 | 0 | 0 | 35.71429 | 0 | 0 | 0 | 7.142857 | 1.87196e-05 | 5.85337e-07 | 0.183281301 | 1.506898 | 5.754719 | 0.0059812701 | 0.0581486156 | 0.5605219579
516 | cm503311x_aloh350K_clean | 6.85243 | 7.17066 | 1562.93 | 0.61136 | 0.6445498 | 57.14286 | 0 | 0 | 35.71429 | 0 | 0 | 0 | 7.142857 | 1.87062e-05 | 5.86351e-07 | 0.1835275283 | 1.504414 | 5.76141 | 0.0058766236 | 0.0577813266 | 0.5623645584
517 | cm503311x_aloh375K_clean | 6.843 | 7.15773 | 1572.05 | 0.6125 | 0.6459001 | 57.14286 | 0 | 0 | 35.71429 | 0 | 0 | 0 | 7.142857 | 1.88081e-05 | 5.89519e-07 | 0.1850808118 | 1.521959 | 5.835686 | 0.0060161523 | 0.0583825315 | 0.5634192318
518 | cm503311x_aloh400K_clean | 6.82109 | 7.13585 | 1584.57 | 0.61234 | 0.6458853 | 57.14286 | 0 | 0 | 35.71429 | 0 | 0 | 0 | 7.142857 | 1.88191e-05 | 5.90563e-07 | 0.1849351273 | 1.524889 | 5.860383 | 0.0059710107 | 0.0591232651 | 0.5660702784
519 | cm503311x_aloh425K_clean | 6.84144 | 7.16028 | 1573.72 | 0.61244 | 0.6461544 | 57.14286 | 0 | 0 | 35.71429 | 0 | 0 | 0 | 7.142857 | 1.88025e-05 | 5.89892e-07 | 0.1839830487 | 1.526176 | 5.846959 | 0.0058807273 | 0.0584646072 | 0.5658384144
520 | cm503311x_aloh450K_clean | 6.83019 | 7.14422 | 1575.8 | 0.61254 | 0.6464018 | 57.14286 | 0 | 0 | 35.71429 | 0 | 0 | 0 | 7.142857 | 1.87418e-05 | 5.90584e-07 | 0.1840363979 | 1.513723 | 5.886222 | 0.0059443361 | 0.058854467 | 0.559399572
521 | cm503311x_aloh475K_clean | 6.83611 | 7.15171 | 1576.03 | 0.61266 | 0.6466396 | 57.14286 | 0 | 0 | 35.71429 | 0 | 0 | 0 | 7.142857 | 1.88052e-05 | 5.91137e-07 | 0.1844816588 | 1.521007 | 5.862847 | 0.0060141004 | 0.0592710014 | 0.5648145195
522 | cm503311x_aloh500K_clean | 6.81979 | 7.13372 | 1588.38 | 0.6131 | 0.647199 | 57.14286 | 0 | 0 | 35.71429 | 0 | 0 | 0 | 7.142857 | 1.87989e-05 | 5.92174e-07 | 0.183145876 | 1.530653 | 5.883666 | 0.0058745717 | 0.0590411893 | 0.5687397921
523 | cm503311x_F-mil-53-Al-lp-mono_clean | 6.5216 | 7.00775 | 1516.41 | 0.60352 | 0.6209066 | 44.44444 | 22.22222 | 0 | 22.22222 | 5.555556 | 0 | 0 | 5.555556 | 3.3107e-05 | 6.68113e-07 | 0.3235470903 | 2.490595 | 7.389322 | 0.0066487712 | 0.066276168 | 0.6290897774
524 | cm503311x_F-mil-53-Al-lp-ortho_clean | 6.52714 | 7.02034 | 1524.01 | 0.6049 | 0.6239427 | 44.44444 | 22.22222 | 0 | 22.22222 | 5.555556 | 0 | 0 | 5.555556 | 3.27047e-05 | 6.69144e-07 | 0.3206598411 | 2.49797 | 7.385292 | 0.0067115734 | 0.0664744908 | 0.6302185646
525 | cm503311x_OH-mil-53-Al-lp-ortho_clean | 6.52666 | 7.10725 | 1511.59 | 0.60084 | 0.6332177 | 42.10526 | 26.31579 | 0 | 26.31579 | 0 | 0 | 0 | 5.263158 | 3.31437e-05 | 6.64882e-07 | 0.3218407107 | 2.392527 | 6.934105 | 0.0067574336 | 0.0668935869 | 0.6241883111
526 | COCMAJ_clean | 8.27815 | 8.89284 | 2880.12 | 0.75336 | 0.8970707 | 38.88889 | 16.66667 | 5.555556 | 25 | 5.555556 | 0 | 0 | 8.333333 | 4.87072e-06 | 5.45666e-07 | 0.0479642336 | 0.4529747634 | 3.717592 | 0.0054122879 | 0.0543058883 | 0.5195175785
527 | CODROD_clean | 3.83565 | 4.34102 | 261.355 | 0.4909 | 0.2599156 | 35.71429 | 14.28571 | 0 | 42.85714 | 0 | 0 | 0 | 7.142857 | 6.98423e-06 | 1.55089e-07 | 0.0696950371 | 0.6258425143 | 2.528357 | 0.001593124 | 0.0153790034 | 0.1498451137
528 | COGNAO_clean | 4.70156 | 5.98836 | 1367.97 | 0.5669 | 0.4991459 | 48.27586 | 28.73563 | 0 | 17.24138 | 0 | 2.298851 | 0 | 3.448276 | 2.94437e-05 | 4.4567e-07 | 0.2850375318 | 2.054952 | 4.797804 | 0.0044671558 | 0.0442930246 | 0.4132160966
529 | COJMOF_P1_m | 7.94447 | 8.29761 | 1902.31 | 0.65206 | 0.7536976 | 52.63158 | 31.57895 | 2.631579 | 10.52632 | 0 | 0 | 0 | 2.631579 | 1.67316e-05 | 6.07981e-07 | 0.1654210847 | 1.374429 | 6.427785 | 0.0060845898 | 0.0611124201 | 0.5670158599
530 | COJMOF01.P1 | 7.94315 | 8.31402 | 1905.69 | 0.65228 | 0.7539519 | 52.63158 | 31.57895 | 2.631579 | 10.52632 | 0 | 0 | 0 | 2.631579 | 1.67664e-05 | 6.08149e-07 | 0.1668079843 | 1.375852 | 6.407961512 | 0.0060164788 | 0.0607067149 | 0.5637771287
531 | COKMEW_clean | 10.90273 | 11.49614 | 1285.96 | 0.63924 | 0.5625181 | 44.44444 | 11.11111 | 0 | 33.33333 | 0 | 0 | 0 | 11.11111 | 5.23592e-06 | 4.26775e-07 | 0.0519567555 | 0.5035997276 | 3.976202 | 0.0043239764 | 0.0425602823 | 0.4059396313
532 | COKMIA_clean | 10.75448 | 11.457 | 1248.66 | 0.63676 | 0.5430882 | 44.44444 | 11.11111 | 0 | 33.33333 | 0 | 0 | 0 | 11.11111 | 5.18124e-06 | 4.13642e-07 | 0.0519672586 | 0.4989134639 | 3.913778 | 0.0041813863 | 0.0408851604 | 0.3932835975
533 | COKMOG_clean | 10.64671 | 11.40307 | 1079.51 | 0.62802 | 0.4743783 | 44.44444 | 11.11111 | 0 | 33.33333 | 0 | 0 | 0 | 11.11111 | 5.08896e-06 | 3.60859e-07 | 0.0512624483 | 0.4926051969 | 3.635279 | 0.0036046476 | 0.0355872471 | 0.3451251206
534 | COKMUM_clean | 10.95857 | 11.78987 | 1368.61 | 0.64822 | 0.6032816 | 44.44444 | 11.11111 | 0 | 33.33333 | 0 | 0 | 0 | 11.11111 | 4.68198e-06 | 4.32774e-07 | 0.0462838396 | 0.4522255197 | 3.735134 | 0.0043383603 | 0.0427679173 | 0.413909048
535 | COKNAT_clean | 10.75702 | 11.6018 | 1231.33 | 0.65904 | 0.5366863 | 44.44444 | 11.11111 | 0 | 33.33333 | 0 | 0 | 0 | 11.11111 | 6.36947e-06 | 4.20251e-07 | 0.0633540488 | 0.6099796724 | 4.350166 | 0.0042198986 | 0.0415954104 | 0.3978699238
536 | COKNIB_P1_m | 10.64506 | 11.38518 | 1074.64 | 0.62758 | 0.4743111 | 44.44444 | 11.11111 | 0 | 33.33333 | 0 | 0 | 0 | 11.11111 | 5.0115e-06 | 3.5856e-07 | 0.0496408757 | 0.4802457873 | 3.583324 | 0.0035977289 | 0.0355941658 | 0.341922623
537 | COKNIB01.P1 | 10.62301 | 11.39174 | 1088.8 | 0.62762 | 0.4753401 | 44.44444 | 11.11111 | 0 | 33.33333 | 0 | 0 | 0 | 11.11111 | 4.88377e-06 | 3.55804e-07 | 0.0491755925 | 0.4684459282 | 3.525155996 | 0.003656538 | 0.0359228045 | 0.3405042875
538 | COKNIB02.P1 | 10.57016 | 11.32953 | 1110.12 | 0.62972 | 0.4765876 | 44.44444 | 11.11111 | 0 | 33.33333 | 0 | 0 | 0 | 11.11111 | 5.00387e-06 | 3.58657e-07 | 0.0502713431 | 0.478563676 | 3.585221 | 0.0035242176 | 0.0357956732 | 0.340576934
539 | COKNUN01.P1 | 11.06125 | 11.7757 | 1356.1 | 0.64684 | 0.6012586 | 44.44444 | 11.11111 | 0 | 33.33333 | 0 | 0 | 0 | 11.11111 | 4.68754e-06 | 4.33471e-07 | 0.0469440746 | 0.4520050606 | 3.758858 | 0.0042629702 | 0.0436074894 | 0.4170137513
540 | COKNUN02.P1 | 11.07374 | 11.88903 | 1359.45 | 0.65134 | 0.6053852 | 44.44444 | 11.11111 | 0 | 33.33333 | 0 | 0 | 0 | 11.11111 | 4.84473e-06 | 4.39247e-07 | 0.0481765893 | 0.466728985 | 3.836309 | 0.0043109457 | 0.0435697943 | 0.4202738041
541 | COKPID_clean | 10.82581 | 11.40668 | 1294.75 | 0.63544 | 0.5585255 | 44.44444 | 11.11111 | 0 | 33.33333 | 0 | 0 | 0 | 11.11111 | 5.32834e-06 | 4.27915e-07 | 0.0537935371 | 0.5105507922 | 4.027884 | 0.0043103505 | 0.0423767858 | 0.4068116937
542 | COKPOJ_clean | 10.79186 | 11.55541 | 1238.1 | 0.64 | 0.545038 | 44.44444 | 11.11111 | 0 | 33.33333 | 0 | 0 | 0 | 11.11111 | 5.36557e-06 | 4.19442e-07 | 0.0538763072 | 0.5203208081 | 4.020794 | 0.0042472769 | 0.0418966712 | 0.3963795685
543 | COKPUP_clean | 10.81874 | 11.57951 | 1222.22 | 0.6622 | 0.5372907 | 44.44444 | 11.11111 | 0 | 33.33333 | 0 | 0 | 0 | 11.11111 | 6.59837e-06 | 4.25429e-07 | 0.0667421076 | 0.6352734163 | 4.43545 | 0.0042181887 | 0.0423220947 | 0.4009638892
544 | COKQEA_clean | 10.88858 | 11.43729 | 1264.74 | 0.63788 | 0.5454297 | 44.44444 | 11.11111 | 0 | 33.33333 | 0 | 0 | 0 | 11.11111 | 5.27626e-06 | 4.17135e-07 | 0.0528033578 | 0.5010504586 | 3.951501 | 0.0040861119 | 0.0419251645 | 0.3976012172
545 | COKQIE_clean | 11.05538 | 11.52097 | 1296.77 | 0.63882 | 0.5664403 | 44.44444 | 11.11111 | 0 | 33.33333 | 0 | 0 | 0 | 11.11111 | 5.15498e-06 | 4.26529e-07 | 0.0514907471 | 0.4909575469 | 3.950161 | 0.0041504723 | 0.0427410536 | 0.4052565157
546 | COKQOK_clean | 10.88298 | 11.69077 | 1217.22 | 0.66136 | 0.539221 | 44.44444 | 11.11111 | 0 | 33.33333 | 0 | 0 | 0 | 11.11111 | 6.46291e-06 | 4.26052e-07 | 0.0646954225 | 0.6290393197 | 4.419973 | 0.0042900023 | 0.0425101777 | 0.4022941489
547 | COMDOY_clean | 5.53928 | 6.1206 | 1043.85 | 0.58468 | 0.4765351 | 42.10526 | 26.31579 | 0 | 26.31579 | 0 | 0 | 0 | 5.263158 | 4.14734e-05 | 5.06726e-07 | 0.3799181747 | 2.165339 | 4.697051 | 0.0051043999 | 0.050387885 | 0.4713123467
548 | CORZOA.P1 | 6.46655 | 11.06918 | 3361.09 | 0.75462 | 1.013273 | 46.15385 | 23.07692 | 7.692308 | 15.38462 | 3.846154 | 0 | 0 | 3.846154 | 9.23421e-06 | 7.13267e-07 | 0.0916272512 | 0.8833696191 | 6.471842 | 0.0071179231 | 0.0705050617 | 0.6856078778
549 | COSMII_clean | 7.45633 | 8.75515 | 2583.43 | 0.70352 | 0.7958569 | 48 | 24 | 8 | 16 | 0 | 0 | 0 | 4 | 1.94984e-05 | 6.55246e-07 | 0.1900977874 | 1.552775 | 6.47068 | 0.0063510522 | 0.0656385619 | 0.6293999692
550 | COTXEQ_clean | 4.24065 | 5.14726 | 733.99 | 0.52196 | 0.4827376 | 49.48454 | 37.1134 | 12.37113 | 0 | 0 | 0 | 0 | 1.030928 | 6.88731e-05 | 4.82677e-07 | 0.597996211 | 2.826177 | 5.018619 | 0.0048188966 | 0.0477884119 | 0.4524602853
551 | COTXIU_clean | 4.31105 | 5.20924 | 720.06 | 0.52204 | 0.4818401 | 49.48454 | 37.1134 | 12.37113 | 0 | 0 | 0 | 0 | 1.030928 | 7.11721e-05 | 4.80327e-07 | 0.6275497781 | 2.897483 | 5.130712 | 0.0046614735 | 0.0479948111 | 0.449217369
552 | COTXOA_clean | 4.15335 | 5.06649 | 698.549 | 0.51966 | 0.4791525 | 49.48454 | 37.1134 | 12.37113 | 0 | 0 | 0 | 0 | 1.030928 | 6.90845e-05 | 4.8351e-07 | 0.6286132588 | 3.002549 | 5.327807 | 0.0047559274 | 0.0483236505 | 0.4576482517
553 | COTYIV_clean | 7.84231 | 9.63817 | 1856.81 | 0.68382 | 0.7062381 | 35.06494 | 11.68831 | 46.75325 | 0 | 0 | 0 | 0 | 6.493506 | 5.55817e-06 | 4.40386e-07 | 0.0552641063 | 0.5052129024 | 3.592372 | 0.0043534532 | 0.0439118584 | 0.4256362678
554 | COWBEX_clean | 4.95411 | 5.58641 | 247.714 | 0.42952 | 0.2500131 | 47.54098 | 22.95082 | 3.278689 | 13.11475 | 9.836066 | 0 | 0 | 3.278689 | 7.88725e-06 | 1.10716e-07 | 0.0729417255 | 0.4507346062 | 0.9822348783 | 0.0010999995 | 0.0108213707 | 0.103857454
555 | COWMAD_clean | 5.57745 | 6.73617 | 1558.49 | 0.64406 | 0.5266532 | 36 | 36 | 0 | 24 | 0 | 0 | 0 | 4 | 7.19537e-06 | 3.81577e-07 | 0.0712978322 | 0.6872183778 | 4.149592 | 0.0038062236 | 0.0379014093 | 0.3691888968
556 | COWMEH_clean | 5.53249 | 6.75649 | 1579.65 | 0.65008 | 0.5388371 | 36 | 36 | 0 | 24 | 0 | 0 | 4 | 0 | 7.11985e-06 | 3.82667e-07 | 0.0711876266 | 0.6896276828 | 4.160227 | 0.0036804132 | 0.0385734176 | 0.369198445
557 | COWMIL_clean | 5.52931 | 6.74228 | 1541.66 | 0.64732 | 0.5227827 | 36 | 36 | 0 | 24 | 0 | 0 | 0 | 4 | 7.28794e-06 | 3.77874e-07 | 0.0728340919 | 0.6926998764 | 4.159015 | 0.0038772606 | 0.0376595693 | 0.3678640508
558 | COWMOR_clean | 5.5633 | 6.72492 | 1533.55 | 0.6466 | 0.5185577 | 36 | 36 | 0 | 24 | 0 | 0 | 0 | 4 | 7.18366e-06 | 3.73133e-07 | 0.0713988456 | 0.690703009 | 4.089029 | 0.0038297952 | 0.0369197364 | 0.361156255
559 | COWMUX_clean | 5.5309 | 6.71015 | 1511.48 | 0.64426 | 0.5113621 | 36 | 36 | 0 | 24 | 0 | 0 | 0 | 4 | 7.24114e-06 | 3.71819e-07 | 0.0722653535 | 0.6956389933 | 4.089126 | 0.0037003234 | 0.0371013764 | 0.3624390456
560 | COXHED_clean | 8.38156 | 8.70899 | 3336.55 | 0.78544 | 1.142292 | 30 | 0 | 0 | 60 | 0 | 0 | 0 | 10 | 1.75023e-06 | 5.5105e-07 | 0.0175141347 | 0.1755013664 | 1.732987 | 0.0054943898 | 0.0559134966 | 0.5429627221
561 | COXHIH_clean | 8.24745 | 8.57279 | 3231.08 | 0.78816 | 1.11647 | 30 | 0 | 0 | 60 | 0 | 0 | 0 | 10 | 1.76827e-06 | 5.3831e-07 | 0.0178188028 | 0.1769222781 | 1.740151507 | 0.0053743148 | 0.0540954274 | 0.5285466525
562 | COXHON_clean | 8.47314 | 8.79766 | 3470.84 | 0.78884 | 1.196788 | 30 | 0 | 0 | 60 | 0 | 0 | 0 | 10 | 1.75343e-06 | 5.71341e-07 | 0.0175026084 | 0.1750718261 | 1.728941 | 0.0057884607 | 0.0572816419 | 0.5648115433
563 | CUBBEI.P1 | 8.34849 | 11.31649 | 2932.93 | 0.73996 | 1.121816 | 46.15385 | 37.36264 | 0 | 13.18681 | 0 | 0 | 0 | 3.296703 | 7.69211e-06 | 7.27336e-07 | 0.0765084632 | 0.7329830371 | 5.930324 | 0.0074213726 | 0.0728876784 | 0.7083657463
564 | CUBHOY_clean | 4.35736 | 7.59167 | 874.592 | 0.55396 | 0.3856854 | 42.85714 | 23.80952 | 9.52381 | 19.04762 | 0 | 0 | 0 | 4.761905 | 6.76192e-06 | 2.43877e-07 | 0.0667223652 | 0.5844584957 | 2.647537 | 0.002439262 | 0.0241748948 | 0.2357522751
565 | CUCTAX_clean | 4.0721 | 4.38086 | 164.504 | 0.42954 | 0.3171511 | 49.58678 | 31.40496 | 4.958678 | 11.57025 | 0 | 0 | 0 | 2.479339 | 4.53095e-05 | 2.09779e-07 | 0.3613492528 | 1.298366 | 2.218 | 0.0021324743 | 0.020759464 | 0.1953712582
566 | CUFDOX.P1 | 5.53023 | 6.24795 | 2618.01 | 0.70226 | 0.7650374 | 48 | 16 | 0 | 32 | 0 | 0 | 0 | 4 | 1.60797e-05 | 6.91412e-07 | 0.1587808385 | 1.466174 | 7.067274 | 0.0067552993 | 0.0680805216 | 0.6439621255
567 | CUFDUD_clean | 5.43307 | 6.88574 | 2564.42 | 0.69694 | 0.7454398 | 48 | 16 | 0 | 32 | 0 | 0 | 0 | 4 | 1.73923e-05 | 6.77355e-07 | 0.1714939272 | 1.573338 | 7.16196 | 0.0067415338 | 0.0670307926 | 0.6354075445
568 | CUFFAL_clean | 5.58095 | 6.84864 | 2641.33 | 0.70248 | 0.7685037 | 48 | 16 | 0 | 32 | 0 | 0 | 0 | 4 | 1.57796e-05 | 6.83634e-07 | 0.1540144293 | 1.441165149 | 7.042622 | 0.0068170219 | 0.0681719955 | 0.6423169284
569 | CUFFIT.P1 | 5.54383 | 6.2822 | 2635.62 | 0.7047 | 0.7714269 | 48 | 16 | 0 | 32 | 0 | 0 | 0 | 4 | 1.5781e-05 | 6.92901e-07 | 0.1569158377 | 1.44089 | 7.034887 | 0.00687386 | 0.0679952644 | 0.6450038616
570 | CUFFOZ.P1 | 5.52998 | 6.2305 | 2607.18 | 0.702 | 0.7653053 | 48 | 16 | 0 | 32 | 0 | 0 | 0 | 4 | 1.58571e-05 | 6.88723e-07 | 0.1581986918 | 1.439999 | 6.981585 | 0.0067632921 | 0.0690902863 | 0.6345958251
571 | CUFGIV_clean | 5.21879 | 7.21934 | 2630.77 | 0.6913 | 0.7438981 | 48.64865 | 24.32432 | 4.054054 | 20.27027 | 0 | 0 | 2.702703 | 0 | 1.19032e-05 | 5.9755e-07 | 0.1171126057 | 1.054027 | 6.086882 | 0.0061524691 | 0.0592442905 | 0.5687776173
572 | CUGXAF_clean | 4.08035 | 8.60996 | 1751.77 | 0.62412 | 0.6995692 | 51.42857 | 30.47619 | 3.809524 | 11.42857 | 0 | 0 | 0 | 2.857143 | 3.15815e-05 | 6.04968e-07 | 0.3006769886 | 2.097875 | 6.608246 | 0.0060522298 | 0.0605951562 | 0.5781675808
573 | CUHPUR.P1 | 5.84334 | 7.60651 | 2298.34 | 0.66298 | 0.7429429 | 48.64865 | 32.43243 | 5.405405 | 10.81081 | 0 | 0 | 0 | 2.702703 | 1.18598e-05 | 5.87734e-07 | 0.1180059823 | 1.105461 | 6.336812 | 0.0059508525 | 0.0588521335 | 0.558885833
574 | CUKXOW_clean | 4.27142 | 4.70734 | 503.441 | 0.53464 | 0.3230395 | 31.91489 | 25.53191 | 12.76596 | 25.53191 | 0 | 0 | 4.255319 | 0 | 9.84319e-06 | 2.28123e-07 | 0.0978108808 | 0.7524333842 | 2.416997444 | 0.0022667009 | 0.0229408502 | 0.2187710846
575 | CUKXUC_clean | 4.30637 | 4.71812 | 526.14 | 0.5366 | 0.3332464 | 31.91489 | 25.53191 | 12.76596 | 25.53191 | 0 | 0 | 0 | 4.255319 | 9.69142e-06 | 2.32817e-07 | 0.0940724389 | 0.7427970856 | 2.478835 | 0.002354329 | 0.0233418498 | 0.2238986636
576 | CUKYAJ_clean | 4.29348 | 4.71891 | 511.674 | 0.53466 | 0.3224631 | 31.91489 | 25.53191 | 12.76596 | 25.53191 | 0 | 0 | 0 | 4.255319 | 9.64349e-06 | 2.27248e-07 | 0.0929009274 | 0.7349804119 | 2.435311 | 0.0022847935 | 0.0222631675 | 0.2215444282
577 | CUKZOY_clean | 4.10064 | 4.8322 | 679.338 | 0.532 | 0.4188614 | 34.48276 | 48.27586 | 13.7931 | 0 | 0 | 0 | 0 | 3.448276 | 4.53906e-05 | 3.34076e-07 | 0.4304918079 | 2.678009 | 4.952762 | 0.0033404504 | 0.0336805453 | 0.3185960379
578 | CUMDIY_clean | 4.25829 | 5.05781 | 262.756 | 0.3907 | 0.19421 | 20 | 43.33333 | 6.666667 | 20 | 0 | 6.666667 | 0 | 3.333333 | 6.10695e-05 | 1.79779e-07 | 0.4319922981 | 1.164561 | 1.552671 | 0.0017979694 | 0.0179105936 | 0.1644281642
579 | CUMDOE_clean | 4.97039 | 5.65665 | 622.358 | 0.52964 | 0.3309133 | 20.68966 | 41.37931 | 6.896552 | 20.68966 | 0 | 6.896552 | 0 | 3.448276 | 7.67868e-06 | 1.81813e-07 | 0.0768622648 | 0.6239423349 | 2.216353 | 0.0018643515 | 0.0181638517 | 0.1744269765
580 | CUMJEB_clean | 4.11246 | 5.10711 | 256.607 | 0.41838 | 0.2083006 | 21.05263 | 26.31579 | 47.36842 | 0 | 0 | 0 | 0 | 5.263158 | 8.38303e-06 | 1.18411e-07 | 0.0792939785 | 0.4806093849 | 1.153731 | 0.0011980797 | 0.011868849 | 0.1134420282
581 | CUMLUT_clean | 3.97439 | 5.66406 | 1511.69 | 0.63118 | 0.5185508 | 47.36842 | 15.78947 | 0 | 31.57895 | 0 | 0 | 0 | 5.263158 | 1.64586e-05 | 4.74772e-07 | 0.1624645341 | 1.431713 | 6.055028 | 0.0048885699 | 0.0469775046 | 0.4501236905
582 | CUMMEE.P1 | 4.80162 | 6.76874 | 1763.4 | 0.6401 | 0.5954806 | 48 | 24 | 8 | 16 | 0 | 0 | 0 | 4 | 2.05284e-05 | 5.43472e-07 | 0.2024516132 | 1.743663 | 6.098621 | 0.0052852839 | 0.0541281367 | 0.5113957591
583 | CUNFOH01_clean | 5.76711 | 8.64942 | 964.048 | 0.63514 | 0.3843254 | 25 | 37.5 | 18.75 | 0 | 6.25 | 0 | 0 | 12.5 | 1.98169e-06 | 2.02049e-07 | 0.0199482524 | 0.1944781046 | 1.574129 | 0.0020747611 | 0.0202299121 | 0.1941607416
584 | CUNQOT_clean | 4.45617 | 4.94603 | 588.67 | 0.51764 | 0.3317184 | 10 | 10 | 0 | 60 | 0 | 10 | 0 | 10 | 6.50995e-06 | 1.97538e-07 | 0.0646841443 | 0.5379081636 | 2.064494 | 0.0019718929 | 0.0195318933 | 0.1896045406
585 | CUNQUZ_clean | 4.50865 | 5.05516 | 509.707 | 0.55578 | 0.2863502 | 10 | 10 | 0 | 60 | 0 | 10 | 0 | 10 | 6.41524e-06 | 1.69232e-07 | 0.0635118462 | 0.5114904985 | 1.765145 | 0.001687134 | 0.0165114622 | 0.1637229843
586 | CUNWEO_clean | 6.48549 | 7.09668 | 847.573 | 0.52214 | 0.4240077 | 50.90909 | 25.45455 | 7.272727 | 14.54545 | 0 | 0 | 0 | 1.818182 | 1.17999e-05 | 3.22932e-07 | 0.1178640926 | 0.9800533299 | 3.415841 | 0.0032187464 | 0.0317973497 | 0.3080527528
587 | CUPHUS_clean | 5.41366 | 7.45968 | 3082.43 | 0.70364 | 1.033354 | 48.78049 | 39.02439 | 9.756098 | 0 | 0 | 0 | 0 | 2.439024 | 2.1079e-05 | 7.95411e-07 | 0.2072154362 | 1.946702 | 9.975391 | 0.0077477699 | 0.0788202579 | 0.7602707047
588 | CUQKOQ_clean | 5.13786 | 5.93389 | 886.341 | 0.61392 | 0.3493661 | 30 | 25 | 0 | 30 | 0 | 10 | 0 | 5 | 9.24449e-06 | 2.86476e-07 | 0.0908898938 | 0.7756324403 | 3.078855 | 0.0028756771 | 0.0285354808 | 0.2756686647
589 | CUQRIR_clean | 4.57463 | 5.69204 | 1094.95 | 0.566 | 0.5115552 | 41.37931 | 37.93103 | 10.34483 | 6.896552 | 0 | 0 | 0 | 3.448276 | 2.73129e-05 | 4.34451e-07 | 0.2625079746 | 1.917159 | 4.574073 | 0.0043484705 | 0.0431771307 | 0.4113617778
590 | CUQTAL_clean | 5.3048 | 8.5131 | 3919.89 | 0.7317 | 1.225121 | 47.72727 | 37.5 | 3.409091 | 10.22727 | 0 | 0 | 0 | 1.136364 | 1.67184e-05 | 8.69682e-07 | 0.1658571756 | 1.459165 | 8.640157 | 0.0087604534 | 0.0871917174 | 0.8426190739
591 | CUQXUI_clean | 4.00763 | 8.23055 | 1725.06 | 0.6435 | 0.813117 | 35.08772 | 49.12281 | 14.03509 | 0 | 0 | 0 | 0 | 1.754386 | 1.32003e-05 | 5.18205e-07 | 0.1311101202 | 1.240114206 | 6.853135 | 0.0052383993 | 0.0520931011 | 0.5018424064
592 | CURYOE01_clean | 9.16908 | 11.02009 | 1137.17 | 0.58894 | 0.5759241 | 50.98039 | 35.29412 | 7.843137 | 0 | 3.921569 | 0 | 0 | 1.960784 | 1.09832e-05 | 4.3077e-07 | 0.109726598 | 1.002697 | 4.800831 | 0.0043251976 | 0.0428058865 | 0.4024237607
593 | CUSDIE_charged | 5.58136 | 13.09537 | 1630.72 | 0.67076 | 0.6573565 | 23.76238 | 23.76238 | 17.82178 | 13.86139 | 11.88119 | 0 | 2.970297 | 5.940594 | 5.90553e-06 | 4.16865e-07 | 0.0588817215 | 0.5366891169 | 3.390518 | 0.0041994385 | 0.0409718372 | 0.4038889747
594 | CUTFON_charged | 6.77493 | 8.38862 | 1397.17 | 0.5852 | 0.6628262 | 43.26923 | 46.15385 | 4.326923 | 4.326923 | 0 | 0 | 0.9615385 | 0.9615385 | 5.94631e-06 | 3.39996e-07 | 0.05851603 | 0.5446156799 | 3.470115 | 0.0033036907 | 0.0339993628 | 0.3280380326
595 | CUTKOS.P1 | 4.12404 | 5.46793 | 580.8 | 0.50342 | 0.4242434 | 50.42017 | 33.61345 | 3.361345 | 10.08403 | 0 | 0 | 0 | 2.521008 | 5.96099e-05 | 3.69052e-07 | 0.5126329655 | 2.231012519 | 3.51429 | 0.0037603018 | 0.036088756 | 0.3458117806
596 | CUVTUJ_clean | 10.88335 | 11.49174 | 1241.27 | 0.64072 | 0.5449736 | 44.44444 | 11.11111 | 0 | 33.33333 | 0 | 0 | 0 | 11.11111 | 5.21608e-06 | 4.12643e-07 | 0.0522839494 | 0.5094524093 | 3.920491269 | 0.0042075051 | 0.0413864637 | 0.3975653038
597 | CUVXAT_clean | 4.77619 | 6.50652 | 1370.96 | 0.57322 | 0.5398619 | 49.34211 | 26.31579 | 2.631579 | 7.894737 | 11.84211 | 0 | 0 | 1.973684 | 1.88517e-05 | 4.13308e-07 | 0.180287245 | 1.369668 | 4.455984 | 0.0041889556 | 0.0413883557 | 0.3923208773
598 | CUWNIT_clean | 4.76212 | 7.16308 | 1563.98 | 0.59774 | 0.5901915 | 48.27586 | 28.96552 | 0 | 18.62069 | 0 | 0 | 0 | 4.137931 | 1.46353e-05 | 4.54438e-07 | 0.1445801271 | 1.230426 | 5.201798 | 0.0045826218 | 0.0458449459 | 0.4399129689
599 | CUXFIL_clean | 4.09689 | 5.39541 | 1002.02 | 0.50016 | 0.4055198 | 52.17391 | 26.08696 | 0 | 17.3913 | 0 | 0 | 0 | 4.347826 | 3.63533e-05 | 3.94928e-07 | 0.3267844648 | 1.945529 | 4.167565 | 0.0038959847 | 0.039182344 | 0.3655034653
600 | CUYWUP_clean | 4.58604 | 7.47672 | 1763.41 | 0.62816 | 0.6662255 | 46.47887 | 33.80282 | 0 | 16.90141 | 0 | 0 | 0 | 2.816901 | 3.54469e-05 | 6.41376e-07 | 0.3341761868 | 2.677106 | 7.634587 | 0.0063432634 | 0.0633495409 | 0.5908135835
601 | CUYYAX_clean | 3.83367 | 5.04944 | 835.247 | 0.57222 | 0.4930891 | 44.11765 | 35.29412 | 17.64706 | 0 | 0 | 0 | 0 | 2.941176 | 3.90411e-05 | 4.92909e-07 | 0.3566803255 | 2.107734 | 4.641528 | 0.0049111001 | 0.0490306063 | 0.4509690253
602 | CUYYEB_clean | 3.82141 | 5.05464 | 837.919 | 0.57504 | 0.4951308 | 44.11765 | 35.29412 | 17.64706 | 0 | 0 | 0 | 0 | 2.941176 | 3.93666e-05 | 4.91283e-07 | 0.3572541413 | 2.099508 | 4.612532929 | 0.0048548239 | 0.0487522402 | 0.4487571711
603 | DACFAR_clean | 6.40353 | 7.28891 | 1568.32 | 0.61566 | 0.7258096 | 50.74627 | 38.80597 | 5.970149 | 2.985075 | 0 | 0 | 0 | 1.492537 | 7.42845e-05 | 6.49163e-07 | 0.5378521226 | 2.310593 | 6.042669 | 0.0065648071 | 0.064302173 | 0.5948324209
604 | DADKOL.P1 | 6.771 | 9.5833 | 1825.57 | 0.68152 | 0.7408639 | 37.28814 | 23.72881 | 13.55932 | 20.33898 | 0 | 0 | 0 | 5.084746 | 7.6458e-06 | 5.14951e-07 | 0.0759316133 | 0.722118914 | 4.846634 | 0.0052958277 | 0.0512284535 | 0.4965335117
605 | DADKUR.P1 | 6.45176 | 9.80418 | 1963.35 | 0.67426 | 0.7654252 | 37.28814 | 23.72881 | 13.55932 | 20.33898 | 0 | 0 | 0 | 5.084746 | 7.12563e-06 | 5.27286e-07 | 0.0716776323 | 0.6797180791 | 4.902493 | 0.0052769819 | 0.0527595286 | 0.5089426781
606 | DADLEC_clean | 4.95704 | 6.0526 | 720.619 | 0.49142 | 0.4486911 | 54.16667 | 34.72222 | 1.388889 | 8.333333 | 0 | 0 | 0 | 1.388889 | 1.32482e-05 | 2.62792e-07 | 0.1229105124 | 0.852665779 | 2.517544 | 0.0025845595 | 0.02615087 | 0.2533928034
607 | DADLIG_clean | 4.69208 | 8.09916 | 912.99 | 0.52074 | 0.4965766 | 52.09003 | 35.36977 | 2.572347 | 8.360129 | 0 | 0 | 0 | 1.607717 | 1.47522e-05 | 3.00842e-07 | 0.1404053087 | 1.057295 | 3.19891 | 0.002946483 | 0.029818933 | 0.2876522286
608 | DAFJOM_clean | 3.81491 | 8.83929 | 1463.71 | 0.59704 | 0.6072942 | 42 | 24 | 6 | 25 | 0 | 0 | 0 | 3 | 3.63087e-05 | 6.27198e-07 | 0.3477483791 | 2.608647 | 7.937574 | 0.0062207416 | 0.0626363334 | 0.5906365295
609 | DAFJUS.P1 | 4.57898 | 8.75163 | 2495.83 | 0.64868 | 0.8199193 | 47.72727 | 27.27273 | 6.818182 | 14.77273 | 0 | 0 | 0 | 3.409091 | 3.2633e-05 | 7.65876e-07 | 0.3191483562 | 2.649438 | 9.874669 | 0.0076552241 | 0.0759297514 | 0.7334152324
610 | DAFYIV.P1 | 3.8004 | 8.91057 | 1543.25 | 0.60862 | 0.6442646 | 42 | 24 | 6 | 25 | 0 | 0 | 0 | 3 | 3.04219e-05 | 6.14719e-07 | 0.2960796651 | 2.294334 | 7.580462 | 0.0061631688 | 0.0614676054 | 0.5871533748
611 | DAFYUH.P1 | 3.82289 | 8.8152 | 1561.09 | 0.60764 | 0.6364375 | 42 | 24 | 6 | 25 | 0 | 0 | 0 | 3 | 3.28963e-05 | 6.25982e-07 | 0.3191462095 | 2.459395091 | 7.774134 | 0.006321494 | 0.0621843869 | 0.5976114749
612 | DAFZAO.P1 | 4.59038 | 8.8603 | 2453.17 | 0.66052 | 0.7907218 | 47.72727 | 27.27273 | 6.818182 | 14.77273 | 0 | 0 | 0 | 3.409091 | 2.41732e-05 | 6.97629e-07 | 0.2378041135 | 2.071324 | 8.722461 | 0.0070364878 | 0.0693977174 | 0.6702103983
613 | DAGJAZ.P1 | 6.13062 | 13.83308 | 889.461 | 0.57056 | 0.5336526 | 50.90909 | 32.72727 | 7.272727 | 7.272727 | 0 | 0 | 0 | 1.818182 | 1.23898e-05 | 3.55665e-07 | 0.121266371 | 0.8693676336 | 3.531631 | 0.0035622729 | 0.0353405157 | 0.3359416776
614 | DAKVIW_clean | 5.75649 | 10.56447 | 2067.12 | 0.71746 | 0.7649406 | 45.67901 | 24.69136 | 0 | 24.69136 | 0 | 0 | 0 | 4.938272 | 1.90844e-05 | 5.80974e-07 | 0.1711564049 | 1.028074 | 5.042402 | 0.005832096 | 0.0579141486 | 0.5531156516
615 | DALSUH_clean | 4.13588 | 5.91398 | 815.256 | 0.5714 | 0.4240319 | 48.3871 | 19.35484 | 3.225806 | 25.80645 | 0 | 0 | 0 | 3.225806 | 1.66585e-05 | 3.25371e-07 | 0.1577674006 | 1.009525 | 2.917531 | 0.0032747328 | 0.0323765504 | 0.3086584283
616 | DALTAO_clean | 4.16513 | 5.94592 | 841.664 | 0.57586 | 0.4418205 | 48.3871 | 19.35484 | 3.225806 | 25.80645 | 0 | 0 | 0 | 3.225806 | 1.64526e-05 | 3.32418e-07 | 0.1525080568 | 1.008883 | 2.996384 | 0.0032858391 | 0.032920579 | 0.3153349788
617 | DAMDUT_clean | 7.58192 | 8.31671 | 1452.39 | 0.67452 | 0.5639846 | 44.44444 | 29.62963 | 14.81481 | 0 | 7.407407 | 0 | 0 | 3.703704 | 6.69979e-06 | 4.06384e-07 | 0.0661684014 | 0.6199814168 | 3.838497 | 0.0040308934 | 0.040879697 | 0.3817709586
618 | DAMYOI_clean | 8.74362 | 10.02859 | 2361.15 | 0.71526 | 0.8583288 | 52.03252 | 32.52033 | 0 | 13.00813 | 0 | 0 | 0 | 2.439024 | 1.33227e-05 | 6.43813e-07 | 0.1287856454 | 1.097131 | 6.109777 | 0.0065132422 | 0.064021035 | 0.6230723323
619 | DAMYUO_clean | 8.829 | 10.07569 | 2412.57 | 0.7208 | 0.8832078 | 52.03252 | 32.52033 | 0 | 13.00813 | 0 | 0 | 0 | 2.439024 | 1.2771e-05 | 6.49267e-07 | 0.1240567843 | 1.073034 | 6.092355 | 0.0063366733 | 0.0641904802 | 0.6286590209
620 | DAPBIH_neutral | 5.1267 | 11.12385 | 1394.76 | 0.6626 | 0.6701364 | 40 | 13.33333 | 0 | 40 | 0 | 0 | 0 | 6.666667 | 1.76714e-05 | 4.47613e-07 | 0.1565275161 | 0.9036248787 | 3.953761 | 0.0044280287 | 0.0442984811 | 0.4289956968
621 | DAPYAW_clean | 4.39114 | 10.03517 | 1274.04 | 0.5942 | 0.5547413 | 54.82234 | 30.45685 | 0 | 12.18274 | 0 | 0 | 0 | 2.538071 | 1.33306e-05 | 3.91891e-07 | 0.1297272528 | 1.046856552 | 4.179101 | 0.0039596981 | 0.0389946839 | 0.3739425501
622 | DARCOQ.P1 | 4.52398 | 7.17145 | 1523.19 | 0.60376 | 0.5999563 | 48.86364 | 28.40909 | 0 | 18.18182 | 0 | 2.272727 | 0 | 2.272727 | 2.45436e-05 | 5.27545e-07 | 0.23880388 | 1.859772 | 5.731075 | 0.005222676 | 0.0524677445 | 0.49877158
623 | DARCUW.P1 | 4.42397 | 7.1893 | 1256.77 | 0.5928 | 0.495234 | 48.86364 | 28.40909 | 0 | 18.18182 | 0 | 2.272727 | 0 | 2.272727 | 2.29776e-05 | 4.52048e-07 | 0.2238087387 | 1.69242 | 4.829952 | 0.0044235302 | 0.0447640517 | 0.4244734294
624 | DARDAD.P1 | 4.47496 | 7.10811 | 1245.71 | 0.5954 | 0.4982385 | 48.86364 | 28.40909 | 0 | 18.18182 | 0 | 2.272727 | 0 | 2.272727 | 2.22201e-05 | 4.50299e-07 | 0.2180033518 | 1.64208 | 4.837023934 | 0.0045024316 | 0.0449163771 | 0.4268847151
625 | DARDEH.P1 | 4.61334 | 7.43495 | 1424.59 | 0.61094 | 0.5553899 | 48.86364 | 28.40909 | 0 | 18.18182 | 0 | 2.272727 | 0 | 2.272727 | 1.90173e-05 | 4.73544e-07 | 0.1889654988 | 1.500441 | 5.053723 | 0.0046478601 | 0.0475451075 | 0.4445930183
626 | DARDIL.P1 | 4.54841 | 7.33279 | 1374.02 | 0.60744 | 0.544672 | 48.86364 | 28.40909 | 0 | 18.18182 | 0 | 2.272727 | 0 | 2.272727 | 1.93326e-05 | 4.68198e-07 | 0.1911943086 | 1.509724 | 4.985756 | 0.0047974348 | 0.0464452326 | 0.4436224588
627 | DARDOR.P1 | 4.51709 | 7.56073 | 1331.16 | 0.60318 | 0.5312302 | 48.86364 | 28.40909 | 0 | 18.18182 | 0 | 2.272727 | 0 | 2.272727 | 1.8485e-05 | 4.54971e-07 | 0.1801754624 | 1.430776 | 4.747435 | 0.0045247331 | 0.0453608927 | 0.427471939
628 | DARDUX.P1 | 4.58286 | 7.31141 | 1377.3 | 0.60742 | 0.5382257 | 48.86364 | 28.40909 | 0 | 18.18182 | 0 | 2.272727 | 2.272727 | 0 | 1.99115e-05 | 4.64882e-07 | 0.1904281811 | 1.544798 | 5.00989 | 0.0046864503 | 0.0458524279 | 0.438674396
629 | DARFEJ.P1 | 4.46533 | 7.29188 | 1308.26 | 0.59566 | 0.5100396 | 48.86364 | 28.40909 | 0 | 18.18182 | 0 | 2.272727 | 0 | 2.272727 | 2.044e-05 | 4.50535e-07 | 0.2009550697 | 1.563958 | 4.827575 | 0.0045223648 | 0.0443292171 | 0.4263026519
630 | DARFIN.P1 | 4.4641 | 7.3373 | 1275.03 | 0.5942 | 0.5049887 | 48.86364 | 28.40909 | 0 | 18.18182 | 0 | 2.272727 | 0 | 2.272727 | 1.9863e-05 | 4.42926e-07 | 0.1962632181 | 1.521717 | 4.693607 | 0.004464017 | 0.0437817948 | 0.4218670545
631 | DARFOT.P1 | 4.44483 | 7.25725 | 1279.54 | 0.59316 | 0.5006415 | 48.86364 | 28.40909 | 0 | 18.18182 | 0 | 2.272727 | 0 | 2.272727 | 2.06366e-05 | 4.44406e-07 | 0.2031406709 | 1.569891 | 4.744684 | 0.0044874831 | 0.0441800774 | 0.4206902337
632 | DASTEY01.P1 | 3.89955 | 5.07471 | 258.176 | 0.49194 | 0.3588943 | 36.36364 | 31.16883 | 2.597403 | 25.97403 | 0 | 0 | 0 | 3.896104 | 3.32367e-05 | 2.79503e-07 | 0.2906949664 | 1.440683 | 2.504645 | 0.0028472114 | 0.0278283704 | 0.2633670584
633 | DAWBUA_clean | 4.41246 | 5.52672 | 557.463 | 0.47838 | 0.3577957 | 40 | 32 | 4 | 20 | 0 | 0 | 0 | 4 | 4.72409e-05 | 3.27791e-07 | 0.3995108704 | 1.722023 | 2.931629 | 0.0033394661 | 0.0325764698 | 0.3050286584
634 | DAWCAH_clean | 4.3714 | 5.49841 | 614.56 | 0.48644 | 0.359442 | 40 | 32 | 4 | 20 | 0 | 0 | 0 | 4 | 5.12723e-05 | 3.34194e-07 | 0.4293932658 | 1.765855 | 2.955448 | 0.0032766731 | 0.0332095546 | 0.311794637
635 | DAWCIP_clean | 5.54367 | 7.07962 | 1686.38 | 0.63618 | 0.6391675 | 50.57471 | 29.88506 | 0 | 14.94253 | 0 | 0 | 0 | 4.597701 | 2.40881e-05 | 5.27672e-07 | 0.2244004077 | 1.567225737 | 5.636461 | 0.0051910146 | 0.0526026882 | 0.4981802848
636 | DAWCOV_clean | 4.38111 | 6.44243 | 1584.65 | 0.59318 | 0.6072506 | 51.76471 | 30.58824 | 0 | 14.11765 | 0 | 0 | 0 | 3.529412 | 3.71717e-05 | 5.96349e-07 | 0.3622153571 | 2.687418 | 7.220966 | 0.0060066759 | 0.0585650901 | 0.5670366059
637 | DAXHIV_clean | 6.92477 | 7.62222 | 2200.35 | 0.66538 | 0.7543486 | 37.68116 | 17.3913 | 34.78261 | 5.797101 | 0 | 0 | 0 | 4.347826 | 9.58274e-06 | 5.62503e-07 | 0.0953547588 | 0.9153093628 | 6.011184 | 0.0058353774 | 0.0568030711 | 0.5457998117
638 | DAXHIV01_clean | 6.96811 | 7.67683 | 2172.38 | 0.66442 | 0.7524277 | 37.68116 | 17.3913 | 34.78261 | 5.797101 | 0 | 0 | 0 | 4.347826 | 9.76004e-06 | 5.63359e-07 | 0.0977462049 | 0.9062874665 | 6.054911 | 0.0055987239 | 0.0566743648 | 0.543896204
639 | DAXHUH_clean | 6.78537 | 7.50015 | 2253.99 | 0.66724 | 0.7612272 | 37.68116 | 17.3913 | 34.78261 | 5.797101 | 0 | 0 | 0 | 4.347826 | 9.62758e-06 | 5.65843e-07 | 0.0966646568 | 0.9096691207 | 6.013013 | 0.0056049516 | 0.0569297015 | 0.5497232779
640 | DAXHUH01_clean | 6.81104 | 7.57949 | 2172.13 | 0.66514 | 0.747151 | 37.68116 | 17.3913 | 34.78261 | 5.797101 | 0 | 0 | 0 | 4.347826 | 1.02203e-05 | 5.68997e-07 | 0.1011610736 | 0.9586563981 | 6.140378 | 0.0057336579 | 0.0577995069 | 0.5496007993
641 | DAYYIN.P1 | 4.38331 | 6.74211 | 1002.39 | 0.56112 | 0.5008793 | 35.29412 | 35.29412 | 23.52941 | 0 | 0 | 0 | 0 | 5.882353 | 1.6021e-05 | 3.08597e-07 | 0.1510867177 | 0.9992598562 | 3.411177 | 0.0031205964 | 0.0306081734 | 0.295283737
642 | DEBWEO.P1 | 7.02636 | 9.31768 | 943.831 | 0.54152 | 0.4859078 | 47.24409 | 31.49606 | 9.448819 | 9.448819 | 0 | 0 | 0 | 2.362205 | 8.43371e-06 | 3.19588e-07 | 0.0830942691 | 0.7849680325 | 3.706914 | 0.0031739429 | 0.0317790243 | 0.3063805199
643 | DEGJIK_clean | 3.8442 | 4.49857 | 246.233 | 0.4563 | 0.2875961 | 37.5 | 25 | 31.25 | 0 | 0 | 0 | 0 | 6.25 | 3.42546e-05 | 2.18363e-07 | 0.3113527908 | 1.528353 | 2.30408 | 0.0022177101 | 0.0218760412 | 0.2051352064
644 | DEJCIF_clean | 4.58071 | 5.07924 | 782.685 | 0.53294 | 0.3881601 | 43.75 | 18.75 | 6.25 | 25 | 0 | 0 | 0 | 6.25 | 3.0874e-05 | 3.53009e-07 | 0.2931921674 | 1.800042 | 3.73814015 | 0.003424397 | 0.0351156351 | 0.3309334267
645 | DEJJIN_clean | 5.92782 | 9.02838 | 1322.94 | 0.63332 | 0.5476415 | 38.09524 | 11.42857 | 7.619048 | 36.19048 | 0 | 0 | 0 | 6.666667 | 3.77509e-06 | 3.28132e-07 | 0.0378479633 | 0.3706952733 | 2.900034 | 0.0031186078 | 0.0325498845 | 0.3172729789
646 | DEKHEH_clean | 4.14383 | 5.43686 | 1063.67 | 0.5272 | 0.4924112 | 50 | 33.33333 | 4.166667 | 10.41667 | 0 | 0 | 0 | 2.083333 | 3.4375e-05 | 4.31189e-07 | 0.3332814267 | 2.245238 | 4.215784 | 0.0042469105 | 0.0425538053 | 0.4056691094
647 | DEKHUX_clean | 5.41814 | 6.73498 | 1137.36 | 0.53754 | 0.5109696 | 48.78049 | 34.14634 | 4.878049 | 9.756098 | 0 | 0 | 0 | 2.439024 | 2.95926e-05 | 4.85578e-07 | 0.2821700558 | 1.966644 | 4.911166 | 0.0049771913 | 0.0486320273 | 0.4614850813
648 | DELGEI_manual | 5.9406 | 11.23796 | 3836.12 | 0.746 | 1.244242 | 49.0566 | 37.73585 | 11.32075 | 0 | 0 | 0 | 0 | 1.886792 | 8.43358e-06 | 8.06856e-07 | 0.0857023338 | 0.8277718087 | 6.379985 | 0.0079057124 | 0.0806366905 | 0.7835360588
649 | DEPXIG_clean | 4.42032 | 5.45833 | 998.673 | 0.53636 | 0.4416194 | 46 | 22 | 2 | 24 | 0 | 0 | 0 | 6 | 2.27014e-05 | 4.01462e-07 | 0.2189888742 | 1.590652 | 4.304462 | 0.0040770973 | 0.0404607593 | 0.3808239978
650 | DEPXOM_clean | 4.69467 | 5.87443 | 1946.76 | 0.61004 | 0.5649355 | 46.15385 | 15.38462 | 0 | 30.76923 | 0 | 0 | 0 | 7.692308 | 1.04133e-05 | 4.56309e-07 | 0.1031002816 | 0.9405490128 | 5.093738922 | 0.004529706 | 0.0451693357 | 0.4414430538
651 | DEQFOU_clean | 3.99236 | 4.43033 | 247.782 | 0.55642 | 0.4153039 | 35.71429 | 32.14286 | 14.28571 | 10.71429 | 0 | 0 | 0 | 7.142857 | 7.16939e-06 | 2.39917e-07 | 0.0737790501 | 0.6540832693 | 3.42733 | 0.0023230325 | 0.0240412904 | 0.2341868303
652 | DEQVIF_clean | 5.12336 | 6.28134 | 1108.24 | 0.51816 | 0.470396 | 44.44444 | 35.55556 | 4.444444 | 13.33333 | 0 | 0 | 0 | 2.222222 | 2.50429e-05 | 4.28341e-07 | 0.2421583594 | 1.849334 | 4.44131 | 0.0043026905 | 0.0425227712 | 0.4089566175
653 | DEWRIH_clean | 3.88819 | 5.32446 | 319.444 | 0.47876 | 0.2045624 | 17.3913 | 13.91304 | 3.478261 | 43.47826 | 0 | 6.956522 | 0 | 14.78261 | 2.2151e-06 | 1.06094e-07 | 0.0220973449 | 0.195200042 | 1.025273 | 0.0011032404 | 0.0106648581 | 0.1026923401
654 | DEYCAN.P1 | 3.84701 | 4.56311 | 53.5025 | 0.3336 | 0.1976549 | 37.03704 | 29.62963 | 14.81481 | 14.81481 | 0 | 0 | 0 | 3.703704 | 5.8334e-06 | 5.53137e-08 | 0.0589697363 | 0.3251193238 | 0.7076030444 | 0.0005732946 | 0.0055599841 | 0.0519876837
655 | DEYMOL.P1 | 6.67891 | 10.60386 | 2527.23 | 0.72914 | 0.9491712 | 46.83544 | 25.31646 | 0 | 25.31646 | 0 | 0 | 0 | 2.531646 | 2.85921e-05 | 7.66143e-07 | 0.248301233 | 1.401993 | 6.758566959 | 0.0077046348 | 0.0771559051 | 0.7185112849
656 | DEYVUA.P1 | 4.44571 | 5.35231 | 2040.14 | 0.6374 | 0.6631632 | 50 | 26.92308 | 3.846154 | 15.38462 | 0 | 0 | 0 | 3.846154 | 3.54602e-05 | 7.02054e-07 | 0.3432583744 | 2.855988 | 7.917083 | 0.0068842382 | 0.0692025045 | 0.6488646433
657 | DIBJEF_clean | 4.70814 | 5.60649 | 246.933 | 0.4318 | 0.2440113 | 45.36082 | 26.80412 | 4.123711 | 16.49485 | 0 | 4.123711 | 0 | 3.092784 | 2.13551e-05 | 1.99273e-07 | 0.1810966271 | 0.9001478949 | 2.070394 | 0.0019950611 | 0.0197799139 | 0.1845342709
658 | DIBJIJ_clean | 4.16928 | 6.10817 | 419.895 | 0.4986 | 0.3247341 | 43.34975 | 29.55665 | 3.940887 | 16.25616 | 0 | 3.940887 | 0 | 2.955665 | 1.4389e-05 | 2.14756e-07 | 0.1323395589 | 0.7855274557 | 2.127994 | 0.0021041543 | 0.0211896531 | 0.2036942453
659 | DIBQIQ_clean | 7.63034 | 8.63632 | 2730.61 | 0.6691 | 0.8605157 | 54 | 30 | 0 | 13 | 0 | 0 | 0 | 3 | 2.18572e-05 | 7.20052e-07 | 0.2163020079 | 1.806338 | 8.00873 | 0.0071910182 | 0.0727357902 | 0.6748333535
660 | DIBQUC_clean | 8.47192 | 9.44546 | 2706.32 | 0.68758 | 0.9112681 | 54 | 30 | 0 | 13 | 0 | 0 | 0 | 3 | 1.97876e-05 | 7.16511e-07 | 0.1952343078 | 1.667357 | 7.821416 | 0.0071733896 | 0.0723259242 | 0.6749773208
661 | DICKEH_clean | 7.4101 | 12.83987 | 4467.32 | 0.80556 | 1.541827 | 56.52174 | 21.73913 | 0 | 17.3913 | 0 | 0 | 0 | 4.347826 | 9.55377e-06 | 9.75896e-07 | 0.0974947101 | 0.8732925488 | 6.142516694 | 0.0094597613 | 0.0990136115 | 0.9540757355
662 | DIDBAV_clean | 5.74363 | 9.28847 | 1457.41 | 0.58692 | 0.6341996 | 51.06383 | 34.04255 | 4.255319 | 8.510638 | 0 | 0 | 0 | 2.12766 | 2.59003e-05 | 5.86108e-07 | 0.2549347468 | 2.151008 | 7.007664 | 0.0058542842 | 0.0578839779 | 0.546309496
663 | DIDBEZ_clean | 5.94989 | 9.17575 | 1464.9 | 0.58758 | 0.6324573 | 51.06383 | 34.04255 | 4.255319 | 8.510638 | 0 | 0 | 0 | 2.12766 | 2.59882e-05 | 5.89766e-07 | 0.2553305229 | 2.155366 | 7.065931 | 0.0060041301 | 0.0583518174 | 0.5474853858
664 | DIDBID.P1 | 5.87566 | 9.14672 | 1476.64 | 0.5921 | 0.6399013 | 51.06383 | 34.04255 | 4.255319 | 8.510638 | 0 | 0 | 0 | 2.12766 | 2.60235e-05 | 5.93109e-07 | 0.25353466 | 2.138379 | 7.028135 | 0.005980109 | 0.0590186887 | 0.5503450401
665 | DIDDOK_clean | 8.17399 | 9.60031 | 4733.42 | 0.77984 | 1.483031 | 50 | 32.5 | 2.5 | 12.5 | 0 | 0 | 0 | 2.5 | 9.02461e-06 | 9.91653e-07 | 0.0916344233 | 0.8957004602 | 7.58147 | 0.0099641315 | 0.0983162971 | 0.9646430126
666 | DIHVIB_clean | 6.89092 | 13.27896 | 2039.84 | 0.72896 | 0.825481 | 46.15385 | 15.38462 | 0 | 30.76923 | 0 | 0 | 0 | 7.692308 | 1.59299e-05 | 5.9282e-07 | 0.144351982 | 0.9262085554 | 4.660837 | 0.0059161548 | 0.0592706881 | 0.5630595895
667 | DIHVIB01_clean | 6.64307 | 13.18363 | 2173.22 | 0.72136 | 0.8181143 | 46.15385 | 15.38462 | 0 | 30.76923 | 0 | 0 | 0 | 7.692308 | 1.42015e-05 | 5.87066e-07 | 0.1339694887 | 0.9094785143 | 4.753369 | 0.0057837662 | 0.0587889228 | 0.5577969822
668 | DIKJUD_clean | 4.27188 | 5.51513 | 796.329 | 0.5199 | 0.4867431 | 40.57971 | 40.57971 | 11.5942 | 5.797101 | 0 | 0 | 0 | 1.449275 | 7.66668e-05 | 4.19721e-07 | 0.6372024227 | 2.548503 | 3.979865 | 0.0043382645 | 0.0414480132 | 0.3881470738
669 | DIMQEX.P1 | 5.65011 | 7.39529 | 2830.42 | 0.69384 | 0.884117 | 50 | 24.13793 | 3.448276 | 10.34483 | 10.34483 | 0 | 0 | 1.724138 | 1.53774e-05 | 6.75536e-07 | 0.1505495396 | 1.309845 | 6.675889 | 0.0067068395 | 0.0671974634 | 0.6542970193
670 | DINNIZ_clean | 4.66315 | 5.64071 | 1053.73 | 0.5456 | 0.4668475 | 31.57895 | 42.10526 | 0 | 21.05263 | 0 | 0 | 0 | 5.263158 | 1.43561e-05 | 3.09215e-07 | 0.1393320358 | 1.13135 | 3.660179 | 0.0031017619 | 0.0304995689 | 0.2989897042
671 | DIPMAS_clean | 4.78268 | 5.87796 | 790.739 | 0.553 | 0.322654 | 20.51282 | 0 | 0 | 61.53846 | 0 | 10.25641 | 0 | 7.692308 | 1.29898e-06 | 1.53947e-07 | 0.0132211361 | 0.1263302789 | 0.9636966214 | 0.0015710608 | 0.0152794246 | 0.1502035323
672 | DIRPIF_clean | 6.07292 | 8.33531 | 1887.56 | 0.62626 | 0.7222774 | 55.9322 | 30.50847 | 1.694915 | 10.16949 | 0 | 0 | 0 | 1.694915 | 2.04407e-05 | 5.57568e-07 | 0.1954538489 | 1.411838 | 5.903131 | 0.0054263306 | 0.0557624774 | 0.530565519
673 | DITJOH_clean | 8.59079 | 19.43102 | 4036.3 | 0.8236 | 1.835337 | 53 | 32 | 0 | 12 | 0 | 0 | 0 | 3 | 5.68934e-06 | 1.06067e-06 | 0.0571734231 | 0.5635394469 | 5.285415 | 0.0103626141 | 0.1060749349 | 1.015283
674 | DITTEH_clean | 5.15214 | 5.93254 | 1685.67 | 0.63358 | 0.5864852 | 49.18033 | 22.95082 | 0 | 21.31148 | 0 | 0 | 0 | 6.557377 | 1.51917e-05 | 5.11489e-07 | 0.1531078677 | 1.321485 | 5.452263 | 0.005094422 | 0.051203384 | 0.4893644025
675 | DIVGIA_clean | 3.98335 | 5.63742 | 447.081 | 0.4978 | 0.413311 | 41.52542 | 47.45763 | 5.932203 | 0 | 0 | 0 | 2.966102 | 2.118644 | 3.99967e-05 | 2.47925e-07 | 0.3119614324 | 1.607606 | 3.0703 | 0.0024527733 | 0.0250752945 | 0.2355754198
676 | DIVPUU_clean | 5.1054 | 5.28515 | 799.331 | 0.57306 | 0.4270639 | 42.10526 | 31.57895 | 21.05263 | 0 | 0 | 0 | 0 | 5.263158 | 3.37801e-05 | 3.59251e-07 | 0.3170596949 | 1.85263 | 3.771505 | 0.003526959 | 0.0355109086 | 0.3385161358
677 | DIVSUY_clean | 4.17859 | 6.25148 | 1261.35 | 0.60226 | 0.48932 | 51.72414 | 24.13793 | 0 | 20.68966 | 0 | 0 | 0 | 3.448276 | 2.55975e-05 | 4.61713e-07 | 0.2463793941 | 1.654944 | 4.725342 | 0.0045527408 | 0.0461940419 | 0.4349878111
678 | DIWNAA_clean | 6.18035 | 6.5178 | 4786.42 | 0.71052 | 1.088898 | 48.27586 | 27.58621 | 0 | 20.68966 | 0 | 0 | 0 | 3.448276 | 2.95371e-05 | 9.95896e-07 | 0.2921258661 | 2.644421 | 12.07314 | 0.0104653112 | 0.0991903533 | 0.9476920722
679 | DIXKOL_clean | 4.7152 | 7.1658 | 811.145 | 0.52794 | 0.3733875 | 37.83784 | 21.62162 | 5.405405 | 27.02703 | 0 | 0 | 0 | 8.108108 | 1.42214e-05 | 2.99478e-07 | 0.1371036316 | 1.059224 | 3.197157 | 0.003077173 | 0.0294333823 | 0.2842380256
680 | DIYTEM_clean | 3.85621 | 5.54342 | 948.983 | 0.5495 | 0.4320104 | 47.69231 | 27.69231 | 9.230769 | 12.30769 | 0 | 0 | 0 | 3.076923 | 2.16646e-05 | 3.66385e-07 | 0.2102309163 | 1.524853 | 4.137292 | 0.0034485757 | 0.0363063633 | 0.3466529955
681 | DOCKOW_clean | 5.14701 | 6.92307 | 488.339 | 0.46414 | 0.3350877 | 46.63677 | 29.59641 | 1.793722 | 17.93722 | 0 | 0 | 0 | 4.035874 | 5.7802e-06 | 1.60408e-07 | 0.0565041823 | 0.4743110639 | 1.753579 | 0.0017030568 | 0.0158303189 | 0.15297181
682 | DODMIT_clean | 4.52059 | 7.01246 | 719.444 | 0.54492 | 0.3496304 | 48 | 24 | 0 | 24 | 0 | 0 | 0 | 4 | 1.94183e-05 | 3.24839e-07 | 0.1828718667 | 1.240146 | 3.347834 | 0.0032653497 | 0.0318768428 | 0.307325531
683 | DOHNUL_clean | 4.25399 | 5.10735 | 420.659 | 0.4736 | 0.3492136 | 46.15385 | 26.37363 | 10.98901 | 13.18681 | 0 | 0 | 0 | 3.296703 | 1.65661e-05 | 1.85039e-07 | 0.1601595885 | 1.0426 | 2.415657 | 0.0018163891 | 0.0184388622 | 0.1770570332
684 | DOKDEN_clean | 13.44364 | 15.14217 | 2383.52 | 0.7101 | 0.9971396 | 45.71429 | 37.14286 | 2.857143 | 11.42857 | 0 | 0 | 0 | 2.857143 | 2.17663e-05 | 7.19529e-07 | 0.2120203273 | 1.634026 | 6.404382 | 0.0071101265 | 0.0713855897 | 0.6814788919
685 | DONNAW_clean | 6.1972 | 6.49774 | 1211.18 | 0.59874 | 0.5054663 | 44.44444 | 22.22222 | 0 | 27.77778 | 0 | 0 | 0 | 5.555556 | 3.22483e-05 | 5.3842e-07 | 0.3065873202 | 2.086581 | 5.095312 | 0.0055402625 | 0.0538716314 | 0.5072142014
686 | DONNAW01_SL | 6.35486 | 6.43543 | 1203.38 | 0.59118 | 0.5073897 | 42.10526 | 26.31579 | 0 | 26.31579 | 0 | 0 | 0 | 5.263158 | 2.83002e-05 | 5.06115e-07 | 0.2721543766 | 1.926688 | 4.892709 | 0.0051176883 | 0.0500357429 | 0.4784781069
687 | DONNEA_clean | 5.56044 | 5.83858 | 993.672 | 0.57672 | 0.4670062 | 42.10526 | 26.31579 | 0 | 26.31579 | 0 | 0 | 0 | 5.263158 | 4.08628e-05 | 4.89816e-07 | 0.3739594426 | 2.10175 | 4.58488 | 0.0047417378 | 0.0485358167 | 0.4571823668
688 | DONNIE_clean | 6.90641 | 7.12052 | 1236.21 | 0.61288 | 0.5351822 | 44.44444 | 22.22222 | 0 | 27.77778 | 0 | 0 | 0 | 5.555556 | 2.62324e-05 | 5.52162e-07 | 0.2574821157 | 1.920101 | 5.512508 | 0.0055536045 | 0.0550073686 | 0.5222939888
689 | DONXUB_clean | 4.10328 | 5.08195 | 271.555 | 0.47618 | 0.328731 | 33.33333 | 25 | 16.66667 | 16.66667 | 0 | 4.166667 | 0 | 4.166667 | 0.00010991 | 3.52323e-07 | 0.7356757953 | 2.351310781 | 3.289014 | 0.0034752054 | 0.0348456081 | 0.3203313653
690 | DOPHUN_clean | 5.61514 | 12.13355 | 1377.4 | 0.66464 | 0.6750733 | 36.84211 | 26.31579 | 5.263158 | 26.31579 | 0 | 0 | 0 | 5.263158 | 6.93819e-06 | 4.48023e-07 | 0.0691285289 | 0.6610696672 | 4.208132422 | 0.0045481796 | 0.0446350827 | 0.436219831
691 | DOQSAF.P1 | 4.69116 | 7.31017 | 1496.68 | 0.58784 | 0.5520869 | 46.15385 | 23.07692 | 0 | 25.64103 | 0 | 0 | 0 | 5.128205 | 1.32029e-05 | 4.2898e-07 | 0.1317054916 | 1.184096 | 5.324342 | 0.0042980715 | 0.0422254494 | 0.4056397024
692 | DORDUK.P1 | 4.12791 | 4.5434 | 429.914 | 0.49474 | 0.4218703 | 32.43243 | 54.05405 | 1.351351 | 10.81081 | 0 | 0 | 0 | 1.351351 | 8.19375e-05 | 3.21572e-07 | 0.6330843738 | 2.308592 | 3.364929 | 0.0031270417 | 0.0314127706 | 0.2960028852
693 | DOTFID_clean | 5.76129 | 9.22988 | 2037.53 | 0.6421 | 0.8054087 | 46.75325 | 36.36364 | 5.194805 | 10.38961 | 0 | 0 | 0 | 1.298701 | 1.68198e-05 | 5.88958e-07 | 0.165423292 | 1.429451 | 6.808508 | 0.0058968903 | 0.0590468617 | 0.5603090166
694 | DOTHUR.P1 | 4.25257 | 5.15578 | 946.42 | 0.56682 | 0.551698 | 40 | 40 | 8.888889 | 8.888889 | 0 | 0 | 0 | 2.222222 | 4.00228e-05 | 4.54927e-07 | 0.3616609955 | 2.043689 | 4.897244 | 0.0046204093 | 0.0457041126 | 0.4282642988
695 | DOTSOV_P1_m | 6.6824 | 13.29046 | 2165.27 | 0.7205 | 0.8140314 | 46.15385 | 15.38462 | 0 | 30.76923 | 0 | 0 | 0 | 7.692308 | 1.74086e-05 | 5.94019e-07 | 0.1566647653 | 0.951460546 | 4.712606 | 0.0058903229 | 0.0592706881 | 0.5631009206
696 | DOTSOV05.P1 | 6.68848 | 13.27819 | 2157.24 | 0.7204 | 0.8125075 | 46.15385 | 15.38462 | 0 | 30.76923 | 0 | 0 | 0 | 7.692308 | 1.71508e-05 | 5.92687e-07 | 0.1529398028 | 0.9590002369 | 4.726868 | 0.0059213212 | 0.0592978116 | 0.5639068764
697 | DOTSOV06.P1 | 6.68627 | 13.28015 | 2159.05 | 0.7205 | 0.8128054 | 46.15385 | 15.38462 | 0 | 30.76923 | 0 | 0 | 0 | 7.692308 | 1.71574e-05 | 5.93042e-07 | 0.1538032347 | 0.9514902527 | 4.725714 | 0.0059355288 | 0.058871585 | 0.5629478665
698 | DOTSOV07.P1 | 6.68666 | 13.28225 | 2159.59 | 0.72044 | 0.8128304 | 46.15385 | 15.38462 | 0 | 30.76923 | 0 | 0 | 0 | 7.692308 | 1.71812e-05 | 5.92873e-07 | 0.15919371 | 0.9583822082 | 4.71834 | 0.0059297166 | 0.0589490807 | 0.5626198011
699 | DOTSOV09.P1 | 6.68243 | 13.28501 | 2160.32 | 0.72034 | 0.8131359 | 46.15385 | 15.38462 | 0 | 30.76923 | 0 | 0 | 0 | 7.692308 | 1.7067e-05 | 5.93336e-07 | 0.1514195945 | 0.9556627532 | 4.704132 | 0.005861262 | 0.0588399409 | 0.5627948123
700 | DOTSOV10.P1 | 6.68152 | 13.28667 | 2162.54 | 0.72032 | 0.8132519 | 46.15385 | 15.38462 | 0 | 30.76923 | 0 | 0 | 0 | 7.692308 | 1.74051e-05 | 5.92654e-07 | 0.1532097464 | 0.9536717581 | 4.715828 | 0.0059839636 | 0.0588082968 | 0.5643453732
701 | DOTSOV11.P1 | 6.68065 | 13.28765 | 2163.39 | 0.72048 | 0.8135814 | 46.15385 | 15.38462 | 0 | 30.76923 | 0 | 0 | 0 | 7.692308 | 1.70812e-05 | 5.92847e-07 | 0.1551206624 | 0.9559113854 | 4.717177 | 0.0060123787 | 0.0593630372 | 0.5632643074
702 | DOTSOV12.P1 | 6.68351 | 13.2906 | 2162.27 | 0.72032 | 0.8137352 | 46.15385 | 15.38462 | 0 | 30.76923 | 0 | 0 | 0 | 7.692308 | 1.70241e-05 | 5.93609e-07 | 0.1545639846 | 0.9532364903 | 4.710438 | 0.0059852552 | 0.0594205132 | 0.5624854751
703 | DOTSOV13.P1 | 6.68263 | 13.29232 | 2163.77 | 0.72044 | 0.8140197 | 46.15385 | 15.38462 | 0 | 30.76923 | 0 | 0 | 0 | 7.692308 | 1.70466e-05 | 5.93875e-07 | 0.1536340356 | 0.9563234044 | 4.707237 | 0.0058638452 | 0.0590834067 | 0.5649931085
704 | DOTSOV14.P1 | 6.68187 | 13.29109 | 2163.28 | 0.7204 | 0.8137888 | 46.15385 | 15.38462 | 0 | 30.76923 | 0 | 0 | 0 | 7.692308 | 1.70188e-05 | 5.93671e-07 | 0.1546744161 | 0.9507624385 | 4.703718 | 0.0059910674 | 0.0592765003 | 0.5654044818
705 | DOTSOV15.P1 | 6.68351 | 13.2906 | 2160.98 | 0.72032 | 0.8137352 | 46.15385 | 15.38462 | 0 | 30.76923 | 0 | 0 | 0 | 7.692308 | 1.69823e-05 | 5.93333e-07 | 0.1548048672 | 0.9538687265 | 4.702057 | 0.0060033375 | 0.0591505697 | 0.5623621277
706 | DOTSOV16.P1 | 6.68503 | 13.28991 | 2162.73 | 0.72042 | 0.8138573 | 46.15385 | 15.38462 | 0 | 30.76923 | 0 | 0 | 0 | 7.692308 | 1.69972e-05 | 5.93743e-07 | 0.1549669625 | 0.9499229012 | 4.708091 | 0.0059716934 | 0.05885544 | 0.5605506645
707 | DOTSOV18.P1 | 6.68379 | 13.28599 | 2162.27 | 0.72046 | 0.8134192 | 46.15385 | 15.38462 | 0 | 30.76923 | 0 | 0 | 0 | 7.692308 | 1.74329e-05 | 5.93038e-07 | 0.1534809815 | 0.951422444 | 4.720506 | 0.0059742766 | 0.0590711365 | 0.5641994228
708 | DOTSOV22.P1 | 6.68934 | 13.28076 | 2158.07 | 0.72058 | 0.8131002 | 46.15385 | 15.38462 | 0 | 30.76923 | 0 | 0 | 0 | 7.692308 | 1.75893e-05 | 5.94575e-07 | 0.153834233 | 0.9602356483 | 4.73082 | 0.0059084052 | 0.0594495741 | 0.5602923454
709 | DOTSOV23.P1 | 6.6901 | 13.26684 | 2157.74 | 0.72064 | 0.8129909 | 46.15385 | 15.38462 | 0 | 30.76923 | 0 | 0 | 0 | 7.692308 | 1.75044e-05 | 5.94369e-07 | 0.1533518219 | 0.953771211 | 4.731505 | 0.0058916145 | 0.059168652 | 0.5612242318
710 | DOTSOV24.P1 | 6.6936 | 13.27658 | 2157.16 | 0.72074 | 0.8128717 | 46.15385 | 15.38462 | 0 | 30.76923 | 0 | 0 | 0 | 7.692308 | 1.76589e-05 | 5.94102e-07 | 0.1600881401 | 0.9614103547 | 4.749676 | 0.0058703032 | 0.0589006459 | 0.5612403767
711 | DOTSOV25.P1 | 6.69379 | 13.27227 | 2156.02 | 0.7207 | 0.8125113 | 46.15385 | 15.38462 | 0 | 30.76923 | 0 | 0 | 0 | 7.692308 | 1.77217e-05 | 5.95504e-07 | 0.1596431853 | 0.9650688 | 4.745413 | 0.0060330442 | 0.0594289086 | 0.5628445388
712 | DOTSOV26.P1 | 6.69333 | 13.27228 | 2157.63 | 0.72098 | 0.8127152 | 46.15385 | 15.38462 | 0 | 30.76923 | 0 | 0 | 0 | 7.692308 | 1.76976e-05 | 5.95834e-07 | 0.1593519305 | 0.9628479009 | 4.766933 | 0.0060459602 | 0.0593817653 | 0.5637919243
713 | DOTSOV28.P1 | 6.69949 | 13.26803 | 2155.08 | 0.72078 | 0.812184 | 46.15385 | 15.38462 | 0 | 30.76923 | 0 | 0 | 0 | 7.692308 | 1.77859e-05 | 5.9578e-07 | 0.1562088319 | 0.963515656 | 4.749805662 | 0.0059271334 | 0.0591776932 | 0.5637525307
714 | DOTSOV29.P1 | 6.69376 | 13.27475 | 2162.17 | 0.72116 | 0.8137455 | 46.15385 | 15.38462 | 0 | 30.76923 | 0 | 0 | 0 | 7.692308 | 1.77e-05 | 5.96431e-07 | 0.1541164466 | 0.9636486903 | 4.765658 | 0.0058819275 | 0.0589187282 | 0.5649014052
715 | DOTSOV30.P1 | 6.68947 | 13.26122 | 2153.3 | 0.7207 | 0.8112866 | 46.15385 | 15.38462 | 0 | 30.76923 | 0 | 0 | 0 | 7.692308 | 1.7871e-05 | 5.94947e-07 | 0.1598143218 | 0.9684753841 | 4.75678 | 0.0060453144 | 0.0595696925 | 0.5638216311
716 | DOTSOV31.P1 | 6.69886 | 13.26005 | 2150.75 | 0.72072 | 0.8112443 | 46.15385 | 15.38462 | 0 | 30.76923 | 0 | 0 | 0 | 7.692308 | 1.7904e-05 | 5.9424e-07 | 0.1568836908 | 0.9680336583 | 4.749049 | 0.005938112 | 0.0590788861 | 0.5639876011
717 | DOTSOV32.P1 | 6.68165 | 13.2499 | 2152.63 | 0.7205 | 0.8102461 | 46.15385 | 15.38462 | 0 | 30.76923 | 0 | 0 | 0 | 7.692308 | 1.73155e-05 | 5.94449e-07 | 0.1579453826 | 0.9707324478 | 4.779754541 | 0.0059549027 | 0.059034326 | 0.5626656528
718 | DOTSOV33.P1 | 6.68893 | 13.24907 | 2158.46 | 0.7211 | 0.8112456 | 46.15385 | 15.38462 | 0 | 30.76923 | 0 | 0 | 0 | 7.692308 | 1.75193e-05 | 5.96385e-07 | 0.1577199991 | 0.9738051544 | 4.810172 | 0.005938112 | 0.0598945289 | 0.564019891
719 | DOTSOV34.P1 | 6.68273 | 13.22867 | 2154.54 | 0.721 | 0.8105304 | 46.15385 | 15.38462 | 0 | 30.76923 | 0 | 0 | 0 | 7.692308 | 1.74101e-05 | 5.97025e-07 | 0.1594436338 | 0.9673413629 | 4.813594 | 0.0059477989 | 0.0592093373 | 0.5682292019
720 | DOTSOV35.P1 | 6.6779 | 13.21932 | 2163.13 | 0.72114 | 0.8109567 | 46.15385 | 15.38462 | 0 | 30.76923 | 0 | 0 | 0 | 7.692308 | 1.73056e-05 | 5.96073e-07 | 0.1601391581 | 0.9769947503 | 4.854519 | 0.0060091497 | 0.0596155442 | 0.5667541994
721 | DOTSOV37.P1 | 6.68001 | 13.20191 | 2165.87 | 0.72124 | 0.8115793 | 46.15385 | 15.38462 | 0 | 30.76923 | 0 | 0 | 0 | 7.692308 | 1.78278e-05 | 5.96135e-07 | 0.16004358 | 0.981345491 | 4.838831 | 0.0060156077 | 0.0593068528 | 0.5648917182
722 | DOTSOV38.P1 | 6.6647 | 13.20044 | 2158.16 | 0.72086 | 0.8110404 | 46.15385 | 15.38462 | 0 | 30.76923 | 0 | 0 | 0 | 7.692308 | 1.74633e-05 | 5.93891e-07 | 0.1559782821 | 0.9669170737 | 4.827904 | 0.00591228 | 0.0598861335 | 0.5647858074
723 | DOTSOV39.P1 | 6.68747 | 13.2125 | 2159.26 | 0.72046 | 0.8107108 | 46.15385 | 15.38462 | 0 | 30.76923 | 0 | 0 | 0 | 7.692308 | 1.75061e-05 | 5.93392e-07 | 0.158122977 | 0.9637920575 | 4.791702 | 0.0060085039 | 0.0587107813 | 0.563955957
724 | DOTSOV40.P1 | 6.67871 | 13.19539 | 2164.76 | 0.72148 | 0.8115343 | 46.15385 | 15.38462 | 0 | 30.76923 | 0 | 0 | 0 | 7.692308 | 1.7885e-05 | 5.97009e-07 | 0.1618388983 | 0.9838847684 | 4.891299 | 0.0060575846 | 0.0592952284 | 0.5627515439
725 | DOTSOV42.P1 | 6.67524 | 13.31856 | 2148.4 | 0.71742 | 0.8109776 | 46.15385 | 15.38462 | 0 | 30.76923 | 0 | 0 | 0 | 7.692308 | 1.68635e-05 | 5.80862e-07 | 0.1494027676 | 0.9152228869 | 4.385138 | 0.0058167019 | 0.0578809309 | 0.5527675079
726 | DOYBAV_clean | 4.48624 | 6.11281 | 903.16 | 0.5644 | 0.4812045 | 41.17647 | 38.23529 | 8.823529 | 8.823529 | 0 | 0 | 0 | 2.941176 | 1.83999e-05 | 3.50744e-07 | 0.1817156923 | 1.354057 | 4.097901 | 0.003359251 | 0.0348630891 | 0.3314943673
727 | DOYBEA_clean | 5.37899 | 5.83429 | 1309.29 | 0.58776 | 0.5545429 | 30.76923 | 23.07692 | 0 | 38.46154 | 0 | 0 | 0 | 7.692308 | 7.3201e-05 | 6.60928e-07 | 0.6481807784 | 3.11807 | 5.377283 | 0.006620815 | 0.0659445128 | 0.6081500688
728 | DOYHIK.P1 | 6.88541 | 7.36509 | 1834.02 | 0.65136 | 0.6819224 | 50.79365 | 20.10582 | 0 | 25.39683 | 0 | 0 | 0 | 3.703704 | 1.63404e-05 | 5.5453e-07 | 0.1623113627 | 1.434801 | 6.367254 | 0.0054919711 | 0.0547921514 | 0.5346811403
729 | DOYHOQ_clean | 4.15814 | 6.82504 | 1877.18 | 0.64242 | 0.6506534 | 52.17391 | 17.3913 | 0 | 26.08696 | 0 | 0 | 0 | 4.347826 | 1.94437e-05 | 5.3742e-07 | 0.1883866522 | 1.483489365 | 5.761453 | 0.0053838858 | 0.0531568996 | 0.5113525042
730 | DOYHUW_clean | 5.20644 | 6.87938 | 1924.71 | 0.6477 | 0.6634544 | 52.17391 | 17.3913 | 0 | 26.08696 | 0 | 0 | 0 | 4.347826 | 3.19962e-05 | 6.09938e-07 | 0.3006159959 | 2.127079 | 7.216007 | 0.0059963029 | 0.0608597821 | 0.5748004773
731 | DOZKIO_clean | 4.72277 | 6.44925 | 1704.99 | 0.62648 | 0.5923265 | 57.14286 | 21.42857 | 0 | 19.04762 | 0 | 0 | 0 | 2.380952 | 2.87928e-05 | 6.10216e-07 | 0.2836968559 | 2.269495 | 6.958941 | 0.0057717122 | 0.0607292868 | 0.58123716
732 | DUBJUH_clean | 6.08004 | 7.25048 | 1046.23 | 0.54556 | 0.4987202 | 48.57143 | 28.57143 | 8.571429 | 11.42857 | 0 | 0 | 0 | 2.857143 | 2.05128e-05 | 4.06817e-07 | 0.1971779105 | 1.495777 | 4.793868 | 0.0040901612 | 0.0404057936 | 0.3861768719
733 | DUBKAO_clean | 5.8712 | 7.17371 | 1010.39 | 0.54822 | 0.4951096 | 48.57143 | 28.57143 | 8.571429 | 11.42857 | 0 | 0 | 0 | 2.857143 | 2.10503e-05 | 3.98192e-07 | 0.2026969387 | 1.527973 | 4.666625343 | 0.0038920979 | 0.0396713619 | 0.3778152304
734 | DUBWON_clean | 4.7264 | 5.41735 | 1251.48 | 0.61704 | 0.4847514 | 40.90909 | 18.18182 | 0 | 31.81818 | 0 | 0 | 0 | 9.090909 | 1.94777e-05 | 4.16058e-07 | 0.1916570744 | 1.546896 | 4.943669 | 0.0040294179 | 0.0412861257 | 0.3948844181
735 | DUDVUV.P1 | 8.07627 | 10.10393 | 2111.24 | 0.68152 | 0.8556875 | 45.06438 | 34.33476 | 0 | 18.02575 | 0 | 0 | 0 | 2.575107 | 3.49634e-05 | 6.18509e-07 | 0.2930566696 | 1.402438 | 5.848159 | 0.0062547017 | 0.0612950373 | 0.5916589323
736 | DUGMOJ_clean | 6.68014 | 13.15947 | 1222.53 | 0.59602 | 0.5708293 | 47.67442 | 30.23256 | 1.162791 | 17.44186 | 0 | 0 | 0 | 3.488372 | 2.06184e-05 | 4.27164e-07 | 0.1936007164 | 1.319292654 | 4.404366 | 0.0044785018 | 0.0423908602 | 0.4054690486
737 | DUKNOO.P1 | 4.56576 | 5.61478 | 359.423 | 0.4523 | 0.3420917 | 45.73643 | 31.00775 | 3.100775 | 9.302326 | 9.302326 | 0 | 0 | 1.550388 | 1.31488e-05 | 1.7919e-07 | 0.1236439014 | 0.7387263486 | 1.724719 | 0.0017872862 | 0.0177161642 | 0.1685742908
738 | DUMXEQ_clean | 3.82785 | 4.75958 | 285.583 | 0.44576 | 0.2519073 | 36.36364 | 24.24242 | 9.090909 | 27.27273 | 0 | 0 | 0 | 3.030303 | 2.99087e-05 | 2.23199e-07 | 0.2729822898 | 1.318247 | 2.257223 | 0.0023133975 | 0.0220202709 | 0.2114830865
739 | DUMXEQ01_clean | 3.84263 | 4.78039 | 281.889 | 0.44718 | 0.2532206 | 36.36364 | 24.24242 | 9.090909 | 27.27273 | 0 | 0 | 0 | 3.030303 | 3.02404e-05 | 2.25581e-07 | 0.2754912443 | 1.333004 | 2.260024 | 0.0022232471 | 0.0222421795 | 0.2098049025
740 | DUNXUH_clean | 3.9124 | 5.0284 | 1117.31 | 0.59542 | 0.4882733 | 40 | 15 | 0 | 35 | 0 | 5 | 0 | 5 | 1.86563e-05 | 4.38488e-07 | 0.1844824814 | 1.540778 | 5.055911 | 0.0043816432 | 0.0441382475 | 0.4135713057
741 | DUNXUH01_clean | 3.95835 | 5.08043 | 1177.67 | 0.60324 | 0.5012922 | 40 | 15 | 0 | 35 | 0 | 5 | 0 | 5 | 1.95009e-05 | 4.45568e-07 | 0.1924108476 | 1.594291 | 5.185761 | 0.0044311533 | 0.0444386837 | 0.4195361466
742 | DUNXUH02_clean | 3.9622 | 5.05926 | 1159.88 | 0.60142 | 0.4969961 | 40 | 15 | 0 | 35 | 0 | 5 | 0 | 5 | 1.9187e-05 | 4.43158e-07 | 0.1887403493 | 1.577105 | 5.12636 | 0.0044772877 | 0.0441731296 | 0.4198242053
743 | DUNXUH04_clean | 3.81551 | 4.99541 | 1069.88 | 0.58936 | 0.4782175 | 40 | 15 | 0 | 35 | 0 | 5 | 0 | 5 | 1.72711e-05 | 4.3091e-07 | 0.1691591078 | 1.439222 | 4.875038267 | 0.0043580134 | 0.0425685525 | 0.4087812042
744 | DUNXUH05_clean | 3.87283 | 5.01407 | 1086.67 | 0.5972 | 0.4870768 | 40 | 15 | 0 | 35 | 0 | 5 | 0 | 5 | 1.80245e-05 | 4.3582e-07 | 0.1795697299 | 1.489581 | 4.956765927 | 0.0043726414 | 0.0433404599 | 0.408888101
745 | DUNXUH06_clean | 3.8892 | 5.04935 | 1096.94 | 0.5921 | 0.4867362 | 40 | 15 | 0 | 35 | 0 | 5 | 0 | 5 | 1.83922e-05 | 4.41051e-07 | 0.178441875 | 1.52895 | 5.052424 | 0.0044694111 | 0.0437699224 | 0.4228852043
746 | DUNXUH14_clean | 3.8343 | 5.00423 | 1035.09 | 0.59216 | 0.4829662 | 40 | 15 | 0 | 35 | 0 | 5 | 0 | 5 | 1.78083e-05 | 4.34799e-07 | 0.176224423 | 1.485736 | 4.961173 | 0.0043445106 | 0.0426923277 | 0.4143522149
747 | DUNXUH15_clean | 3.92518 | 5.0496 | 1091.56 | 0.5992 | 0.4951616 | 40 | 15 | 0 | 35 | 0 | 5 | 0 | 5 | 1.89577e-05 | 4.43405e-07 | 0.1881473535 | 1.565577765 | 5.130613 | 0.0045054184 | 0.0443464149 | 0.4211497255
748 | DUNXUH21_clean | 3.95879 | 5.07683 | 1109.78 | 0.60182 | 0.5001122 | 40 | 15 | 0 | 35 | 0 | 5 | 0 | 5 | 1.92838e-05 | 4.45021e-07 | 0.1902909154 | 1.592557 | 5.190905 | 0.0044469065 | 0.0441247447 | 0.4224954999
749 | DUPJAB_clean | 5.55983 | 9.76192 | 1447.81 | 0.67032 | 0.6022371 | 41.50943 | 24.5283 | 11.32075 | 16.98113 | 0 | 0 | 0 | 5.660377 | 1.50156e-05 | 3.9795e-07 | 0.1304903598 | 0.7677503178 | 3.434663 | 0.003949786 | 0.0397176017 | 0.3777729249
750 | DUPKAC_clean | 6.57125 | 11.8886 | 3167.22 | 0.74292 | 1.147744 | 53.09735 | 31.85841 | 0 | 11.50442 | 0 | 0 | 0 | 3.539823 | 1.07841e-05 | 8.23961e-07 | 0.107727005 | 1.030613 | 7.538761 | 0.008190269 | 0.0820852806 | 0.7869970329
751 | DUPKIK.P1 | 6.08499 | 10.32117 | 2289.94 | 0.6888 | 0.8058921 | 52.29358 | 30.27523 | 2.752294 | 11.92661 | 0 | 0 | 0 | 2.752294 | 1.55137e-05 | 6.83518e-07 | 0.1539742528 | 1.377599 | 7.337812 | 0.0067944759 | 0.0677399718 | 0.6473024121
752 | DUPVER_clean | 6.46763 | 9.93002 | 2600.05 | 0.7304 | 0.917626 | 43.39623 | 18.86792 | 9.433962 | 22.64151 | 0 | 0 | 0 | 5.660377 | 7.1079e-06 | 6.35433e-07 | 0.0700283975 | 0.6889604604 | 5.562165 | 0.0063864399 | 0.0631201302 | 0.6043642648
753 | DUQYEU_clean | 4.34715 | 4.86021 | 1198.3 | 0.60418 | 0.3621336 | 30.76923 | 0 | 0 | 61.53846 | 0 | 0 | 0 | 7.692308 | 3.19648e-06 | 2.24174e-07 | 0.0319357636 | 0.3110601021 | 2.254041111 | 0.0022031031 | 0.0225018055 | 0.2169912933
754 | DUQYEU01_clean | 4.34562 | 4.86217 | 1180.22 | 0.60396 | 0.361813 | 30.76923 | 0 | 0 | 61.53846 | 0 | 0 | 0 | 7.692308 | 3.22605e-06 | 2.2298e-07 | 0.0316875556 | 0.3121144735 | 2.252502 | 0.0021395126 | 0.0224341124 | 0.2176846349
755 | DURDIF_clean | 6.05366 | 6.93958 | 3396.24 | 0.72642 | 0.9881961 | 48.88889 | 26.66667 | 0 | 20 | 0 | 0 | 0 | 4.444444 | 1.21112e-05 | 7.6147e-07 | 0.1204654331 | 1.15816 | 7.381973 | 0.0074844381 | 0.0755058843 | 0.731679424
756 | DUTJUZ.P1 | 5.56918 | 6.7277 | 2328.01 | 0.67698 | 0.7669675 | 38.96104 | 31.16883 | 18.18182 | 7.792208 | 0 | 0 | 0 | 3.896104 | 1.6015e-05 | 6.21628e-07 | 0.1598839758 | 1.428057 | 6.782580049 | 0.006403188 | 0.0617420718 | 0.5865695723
757 | DUTKAG_clean | 5.62808 | 6.82996 | 2213.01 | 0.67536 | 0.7447309 | 38.96104 | 27.27273 | 18.18182 | 7.792208 | 3.896104 | 0 | 0 | 3.896104 | 1.28428e-05 | 5.71618e-07 | 0.1281919174 | 1.153152 | 5.978721 | 0.0057620575 | 0.0566509908 | 0.543169454
758 | DUWFOS_clean | 3.99598 | 4.7722 | 259.17 | 0.463 | 0.29513 | 23.07692 | 25.64103 | 41.02564 | 5.128205 | 0 | 0 | 0 | 5.128205 | 1.07084e-05 | 1.48182e-07 | 0.10519516 | 0.7236568542 | 1.805149 | 0.0014917301 | 0.0147633164 | 0.1411231712
759 | DUWGEJ_clean | 5.44672 | 6.48283 | 1248.8 | 0.61138 | 0.4931558 | 40.50633 | 20.25316 | 0 | 35.44304 | 0 | 0 | 0 | 3.797468 | 1.12207e-05 | 3.53833e-07 | 0.1085568199 | 0.8502900092 | 3.674103 | 0.0037320086 | 0.0351711938 | 0.3425505946
760 | DUWSAR_clean | 4.25071 | 5.89224 | 2128.06 | 0.66434 | 0.7256375 | 20 | 5 | 0 | 60 | 0 | 5 | 0 | 10 | 3.88766e-06 | 3.8532e-07 | 0.0387439993 | 0.3791538356 | 2.801918 | 0.0037816456 | 0.0383297727 | 0.3752942179
761 | DUXKUD_clean | 6.90082 | 7.67361 | 1031.28 | 0.58832 | 0.4750876 | 29.5082 | 49.18033 | 6.557377 | 13.11475 | 0 | 0 | 0 | 1.639344 | 8.29729e-06 | 3.08093e-07 | 0.0817689569 | 0.7344205311 | 3.716741 | 0.0030527964 | 0.0311443405 | 0.29757285
762 | DUXMAL_clean | 3.88732 | 4.53313 | 713.68 | 0.52178 | 0.4502295 | 46.66667 | 26.66667 | 6.666667 | 16.66667 | 0 | 0 | 0 | 3.333333 | 6.17819e-05 | 4.93664e-07 | 0.5445478509 | 2.747512 | 4.844804 | 0.0048403571 | 0.048776733 | 0.460027415
763 | DUYJIS_clean | 4.77192 | 6.08213 | 1352.41 | 0.58448 | 0.5776236 | 50.98039 | 31.37255 | 7.843137 | 0 | 0 | 7.843137 | 0 | 1.960784 | 4.58679e-05 | 5.43113e-07 | 0.4228042206 | 2.646786 | 5.814089 | 0.0053580274 | 0.0539436221 | 0.5082818406
764 | EBAMOL.P1 | 4.27339 | 7.95641 | 897.294 | 0.60254 | 0.5726423 | 44.77612 | 26.86567 | 4.477612 | 19.40299 | 0 | 0 | 0 | 4.477612 | 2.45932e-05 | 4.9798e-07 | 0.2369683981 | 1.749545 | 5.294184 | 0.0050454757 | 0.0496750192 | 0.4636302761
765 | EBEVAK.P1 | 6.29526 | 7.54735 | 1151.6 | 0.56566 | 0.5430684 | 54.23729 | 32.20339 | 1.694915 | 10.16949 | 0 | 0 | 0 | 1.694915 | 1.0052e-05 | 3.54421e-07 | 0.098616555 | 0.8723436127 | 3.928626 | 0.0036222312 | 0.0353236192 | 0.3425542299
766 | EBEWIT_clean | 6.64177 | 6.98757 | 900.956 | 0.57482 | 0.3698114 | 47.36842 | 15.78947 | 0 | 31.57895 | 0 | 0 | 0 | 5.263158 | 1.16666e-05 | 3.32279e-07 | 0.115546024 | 0.9347514392 | 3.526584 | 0.0031523294 | 0.0326744472 | 0.320052919
767 | EBEWOZ_P1_m | 6.59787 | 6.97041 | 837.616 | 0.55954 | 0.3434657 | 47.36842 | 15.78947 | 0 | 31.57895 | 0 | 0 | 0 | 5.263158 | 1.389e-05 | 3.31262e-07 | 0.1337090829 | 1.041378 | 3.504019 | 0.0034064471 | 0.0329069648 | 0.3147132719
768 | EBEWOZ01.P1 | 6.59754 | 6.98007 | 838.067 | 0.56018 | 0.3441712 | 47.36842 | 15.78947 | 0 | 31.57895 | 0 | 0 | 0 | 5.263158 | 1.36986e-05 | 3.3023e-07 | 0.1342935535 | 1.039609 | 3.492411 | 0.0032527059 | 0.0326223531 | 0.3148708248
769 | EBEXAM_clean | 6.78821 | 7.13111 | 928.636 | 0.57888 | 0.3840662 | 47.36842 | 15.78947 | 0 | 31.57895 | 0 | 0 | 0 | 5.263158 | 9.8769e-06 | 3.30165e-07 | 0.0978823063 | 0.8251136505 | 3.497668 | 0.0034172471 | 0.0326420472 | 0.3170816484
770 | EBEXEQ_clean | 6.70514 | 7.05454 | 847.207 | 0.55176 | 0.3409883 | 47.36842 | 15.78947 | 0 | 31.57895 | 0 | 0 | 0 | 5.263158 | 1.24541e-05 | 3.23662e-07 | 0.1207922829 | 0.9586639099 | 3.433227 | 0.0032806588 | 0.0316452707 | 0.3086754366
771 | EBEXEQ01_clean | 6.73356 | 7.07406 | 860.908 | 0.5552 | 0.3447077 | 47.36842 | 15.78947 | 0 | 31.57895 | 0 | 0 | 0 | 5.263158 | 1.21642e-05 | 3.21608e-07 | 0.1193641417 | 0.9504851334 | 3.434805332 | 0.0031536 | 0.032073459 | 0.3064112483
772 | EBIHII_clean | 5.19916 | 6.77782 | 1512.39 | 0.5933 | 0.524237 | 42.46575 | 20.54795 | 0 | 30.13699 | 0 | 0 | 0 | 6.849315 | 1.13572e-05 | 4.21594e-07 | 0.1113058584 | 0.9709185104 | 4.337997 | 0.0043330151 | 0.0423130238 | 0.405753184
773 | EBIPOX_clean | 4.90776 | 5.78746 | 1905.77 | 0.67126 | 0.6560655 | 39.28571 | 28.57143 | 0 | 25 | 0 | 0 | 0 | 7.142857 | 8.66195e-06 | 4.56546e-07 | 0.0849137333 | 0.7868794708 | 4.263169 | 0.0046182076 | 0.0450995983 | 0.4393969749
774 | EBIZUN_clean | 8.07829 | 10.22426 | 2748.7 | 0.72564 | 0.9179658 | 45.94595 | 24.32432 | 2.702703 | 21.62162 | 0 | 0 | 0 | 5.405405 | 1.09323e-05 | 6.78379e-07 | 0.1082566139 | 0.9974457717 | 6.727021 | 0.0068919236 | 0.0677487463 | 0.6445496256
775 | EBOBIJ_clean | 4.67292 | 6.08923 | 1515.01 | 0.60892 | 0.6480871 | 45.71429 | 34.28571 | 5.714286 | 11.42857 | 0 | 0 | 0 | 2.857143 | 3.95212e-05 | 5.94664e-07 | 0.3776143292 | 2.659918 | 6.433361 | 0.0059530093 | 0.0593212916 | 0.5617299349
776 | EBOBUV.P1 | 5.35648 | 5.82969 | 1195.57 | 0.57464 | 0.5785714 | 46.15385 | 35.89744 | 5.128205 | 10.25641 | 0 | 0 | 0 | 2.564103 | 3.32884e-05 | 4.7998e-07 | 0.3096273305 | 1.984565 | 5.053379 | 0.0049415857 | 0.0482229988 | 0.4562235273
777 | EBOCIK.P1 | 4.72527 | 6.06958 | 1570.14 | 0.61142 | 0.6535903 | 45.71429 | 34.28571 | 5.714286 | 11.42857 | 0 | 0 | 0 | 2.857143 | 3.97067e-05 | 6.07497e-07 | 0.3820538859 | 2.678484 | 6.479339 | 0.0059789295 | 0.0599304166 | 0.5638294723
778 | EBOCOQ_clean | 5.38954 | 5.90692 | 1169.95 | 0.57766 | 0.5848022 | 46.15385 | 35.89744 | 5.128205 | 10.25641 | 0 | 0 | 0 | 2.564103 | 3.24832e-05 | 4.82287e-07 | 0.3031006402 | 1.933921 | 4.946902 | 0.0048090459 | 0.0474868655 | 0.460729881
779 | ECAFOG_clean | 9.26877 | 9.52896 | 963.15 | 0.55786 | 0.4953736 | 48 | 30 | 6 | 12 | 2 | 0 | 0 | 2 | 5.52344e-06 | 3.13449e-07 | 0.0553848006 | 0.5267881202 | 3.385871 | 0.003239385 | 0.0315936885 | 0.3040800678
780 | ECAHAT_clean | 11.4865 | 12.33039 | 1200.89 | 0.61526 | 0.7202139 | 49.18033 | 39.34426 | 3.278689 | 6.557377 | 0 | 0 | 0 | 1.639344 | 0.000137051 | 5.15271e-07 | 0.7150184416 | 1.831296 | 4.904796 | 0.0051340197 | 0.0511902706 | 0.4879529172
781 | ECAHEX_clean | 5.1748 | 6.93055 | 629.126 | 0.48148 | 0.3982267 | 43.90244 | 39.02439 | 4.878049 | 9.756098 | 0 | 0 | 0 | 2.439024 | 1.57484e-05 | 2.508e-07 | 0.1525515582 | 1.104382 | 3.137572 | 0.0025101004 | 0.0247691881 | 0.2384690828
782 | ECAHIB.P1 | 4.44867 | 6.60215 | 547.678 | 0.46904 | 0.374941 | 43.90244 | 39.02439 | 4.878049 | 9.756098 | 0 | 0 | 0 | 2.439024 | 1.50712e-05 | 2.25839e-07 | 0.1424410339 | 0.9109533764 | 2.623765 | 0.0022531821 | 0.0223590502 | 0.2119575652
783 | ECAHOH_clean | 4.98271 | 6.87089 | 629.45 | 0.48072 | 0.3946053 | 43.90244 | 39.02439 | 4.878049 | 9.756098 | 0 | 0 | 0 | 2.439024 | 1.5251e-05 | 2.44839e-07 | 0.1448577366 | 1.043715 | 3.041805 | 0.0024325176 | 0.0243418862 | 0.2308552311
784 | ECAHUN.P1 | 11.34151 | 12.3272 | 1162.17 | 0.61508 | 0.7200841 | 49.18033 | 39.34426 | 3.278689 | 6.557377 | 0 | 0 | 0 | 1.639344 | 0.000134293 | 5.33519e-07 | 0.7045677994 | 1.835006 | 4.94018 | 0.0053319995 | 0.0524185142 | 0.5047331463
785 | ECEZAO01_clean | 4.01037 | 4.88805 | 527.886 | 0.49632 | 0.3462802 | 32.65306 | 40.81633 | 0 | 20.40816 | 0 | 0 | 0 | 6.122449 | 2.50571e-05 | 2.36738e-07 | 0.229038582 | 1.293795 | 2.739598 | 0.0023902664 | 0.02346959 | 0.2250527785
786 | ECIWOC_clean | 4.785 | 5.05411 | 315.48 | 0.41298 | 0.2946637 | 49.31507 | 34.24658 | 4.109589 | 9.589041 | 0 | 0 | 0 | 2.739726 | 7.43534e-05 | 2.54224e-07 | 0.5413911398 | 1.668193 | 2.267287 | 0.0025810917 | 0.0252106827 | 0.2346267917
787 | ECODIK_clean | 4.01377 | 4.79857 | 1178.23 | 0.59212 | 0.4935115 | 41.37931 | 27.58621 | 6.896552 | 17.24138 | 0 | 0 | 0 | 6.896552 | 2.2095e-05 | 4.64796e-07 | 0.2134875669 | 1.719147 | 5.800006 | 0.0045490031 | 0.0465604902 | 0.4470807593
788 | ECOGEI_clean | 3.85637 | 4.77299 | 917.917 | 0.56174 | 0.5624577 | 47.27273 | 32.72727 | 18.18182 | 0 | 0 | 0 | 0 | 1.818182 | 4.60867e-05 | 4.6248e-07 | 0.4227394243 | 2.531078 | 5.704729 | 0.0046093467 | 0.0465845952 | 0.4359635972
789 | ECUDIR_charged | 4.51439 | 5.33987 | 220.708 | 0.504 | 0.1906109 | 9.52381 | 19.04762 | 0 | 54.7619 | 0 | 9.52381 | 0 | 7.142857 | 7.25291e-07 | 6.46972e-08 | 0.00737689 | 0.0716882574 | 0.5610603544 | 0.0006639568 | 0.0064869678 | 0.0631353202
790 | ECUFAL_charged | 4.46702 | 5.3241 | 195.299 | 0.46182 | 0.1585801 | 9.302326 | 18.60465 | 0 | 53.48837 | 0 | 9.302326 | 0 | 9.302326 | 4.39966e-07 | 4.29135e-08 | 0.0044000365 | 0.0420243642 | 0.287730792 | 0.0004214849 | 0.0043210496 | 0.0421518053
791 | EDADIX_clean | 3.88728 | 4.63332 | 494.572 | 0.52132 | 0.4191989 | 48.14815 | 29.62963 | 3.703704 | 14.81481 | 0 | 0 | 0 | 3.703704 | 4.1801e-05 | 3.8712e-07 | 0.37328042 | 1.870734249 | 3.899961 | 0.0038242105 | 0.0386687732 | 0.3671896763
792 | EDAVOV_clean | 4.91725 | 5.43148 | 244.063 | 0.40428 | 0.2477206 | 42.85714 | 33.33333 | 4.761905 | 14.28571 | 0 | 0 | 0 | 4.761905 | 8.30125e-06 | 9.79729e-08 | 0.078639197 | 0.4395116756 | 0.9004813158 | 0.0009262984 | 0.0095945744 | 0.0938123345
793 | EDEPAG_clean | 4.39186 | 5.9343 | 784.563 | 0.54398 | 0.368161 | 48 | 24 | 0 | 24 | 0 | 0 | 0 | 4 | 1.685e-05 | 3.13961e-07 | 0.1591996963 | 1.166449 | 3.347453 | 0.0031736332 | 0.0314001307 | 0.2962441365
794 | EDIKIL_clean | 3.98785 | 4.99635 | 1113.37 | 0.60038 | 0.4476439 | 30.76923 | 0 | 0 | 61.53846 | 0 | 0 | 0 | 7.692308 | 3.44026e-06 | 2.68796e-07 | 0.0344577493 | 0.3329535754 | 2.44145 | 0.0025276565 | 0.0265409829 | 0.2586725569
795 | EDUSIF_clean | 7.91583 | 15.05124 | 3648 | 0.80898 | 1.363439 | 45.28302 | 22.64151 | 0 | 24.5283 | 0 | 0 | 0 | 7.54717 | 4.03758e-06 | 7.89901e-07 | 0.0413038258 | 0.4059520357 | 3.886236664 | 0.0080967999 | 0.0789509013 | 0.7619717762
796 | EDUTIG_clean | 5.6073 | 15.04959 | 2577.02 | 0.75316 | 1.056471 | 46.75325 | 31.16883 | 0 | 16.88312 | 0 | 0 | 0 | 5.194805 | 7.52587e-06 | 6.8659e-07 | 0.0743170988 | 0.7234500407 | 5.758535 | 0.006673744 | 0.0682144019 | 0.6540319693
797 | EDUVOO_clean | 10.62864 | 20.93415 | 4789.57 | 0.86214 | 2.308873 | 56.84211 | 25.26316 | 0 | 13.68421 | 0 | 0 | 0 | 4.210526 | 5.89753e-06 | 1.30486e-06 | 0.0583695696 | 0.5918829735 | 5.518704 | 0.0130509521 | 0.1284223538 | 1.239567
798 | EFEGOM_clean | 5.63757 | 6.13983 | 1177.67 | 0.58538 | 0.5227167 | 42.10526 | 26.31579 | 0 | 26.31579 | 0 | 0 | 0 | 5.263158 | 1.59308e-05 | 4.03598e-07 | 0.1553671846 | 1.230511 | 4.184226 | 0.0040602687 | 0.040916255 | 0.3860200438
799 | EFESEP_clean | 6.13196 | 10.28948 | 1430.73 | 0.62594 | 0.6877207 | 47.29064 | 35.46798 | 0 | 14.77833 | 0 | 0 | 0 | 2.463054 | 3.356e-05 | 5.81947e-07 | 0.2939367228 | 1.795883 | 5.503769 | 0.0057776184 | 0.0580598382 | 0.5420061042
800 | EGATEM_clean | 8.68741 | 10.25144 | 1547.17 | 0.64836 | 0.7646043 | 53.15315 | 31.53153 | 0.9009009 | 11.71171 | 0 | 0 | 0 | 2.702703 | 4.07198e-05 | 5.74725e-07 | 0.340101639 | 1.595607 | 5.851434 | 0.0056812726 | 0.0566937468 | 0.5467704373
801 | EGATIQ_clean | 9.35673 | 10.61507 | 1791.62 | 0.66048 | 0.8094802 | 53.15315 | 31.53153 | 0.9009009 | 11.71171 | 0 | 0 | 0 | 2.702703 | 3.78936e-05 | 6.03175e-07 | 0.307313547 | 1.568179586 | 6.044365 | 0.0059393929 | 0.0601755705 | 0.5685251261
802 | EGATOW_clean | 5.11285 | 5.96917 | 1415.3 | 0.61342 | 0.5077308 | 45.45455 | 9.090909 | 0 | 36.36364 | 0 | 0 | 0 | 9.090909 | 1.00143e-05 | 4.09431e-07 | 0.0992998295 | 0.8858969618 | 4.451379 | 0.0040600087 | 0.0407183128 | 0.3955997941
803 | EGEHOO_charged | 6.31093 | 9.43184 | 1216.69 | 0.60842 | 0.4922651 | 40 | 8 | 16 | 32 | 0 | 0 | 0 | 4 | 8.23288e-06 | 2.93094e-07 | 0.0763471994 | 0.5039500871 | 2.249152 | 0.002910363 | 0.0290323651 | 0.2765858171
804 | EGEJIK_manual | 8.70015 | 10.26084 | 2941.68 | 0.74692 | 1.097505 | 50.60241 | 28.91566 | 0 | 15.66265 | 0 | 0 | 0 | 4.819277 | 8.32514e-06 | 6.86765e-07 | 0.082336302 | 0.7449178294 | 5.052935839 | 0.0067898806 | 0.0699085353 | 0.669490364
805 | EGELUY_SL | 6.86607 | 7.32559 | 1620.41 | 0.6093 | 0.6410769 | 42.10526 | 26.31579 | 0 | 26.31579 | 0 | 0 | 0 | 5.263158 | 3.5706e-05 | 7.14075e-07 | 0.3513004515 | 2.690179 | 8.012702 | 0.0073000305 | 0.0717128885 | 0.6671098607
806 | EGELUY01_manual | 7.0558 | 7.46224 | 1577.21 | 0.61186 | 0.6458368 | 42.10526 | 26.31579 | 0 | 26.31579 | 0 | 0 | 0 | 5.263158 | 3.5019e-05 | 7.16043e-07 | 0.341597778 | 2.684345 | 8.152638 | 0.0072219446 | 0.0710201264 | 0.6738312547
807 | EGIFUV_clean | 8.51622 | 9.74551 | 1205.73 | 0.61518 | 0.5884412 | 50 | 38.70968 | 3.225806 | 0 | 0 | 4.83871 | 0 | 3.225806 | 3.10937e-05 | 3.48391e-07 | 0.1849455981 | 0.7912387968 | 3.210499 | 0.0035068988 | 0.0348167984 | 0.3276309702
808 | EGOZAB_clean | 5.28936 | 7.0311 | 1528.2 | 0.62802 | 0.6048308 | 43.90244 | 29.26829 | 7.317073 | 14.63415 | 0 | 0 | 0 | 4.878049 | 2.06067e-05 | 4.83277e-07 | 0.1989194618 | 1.613212 | 5.678299 | 0.0047422544 | 0.0483095662 | 0.4540291019
809 | EHALOP_manual | 7.11735 | 7.57594 | 1635.29 | 0.61444 | 0.654348 | 42.10526 | 26.31579 | 0 | 26.31579 | 0 | 0 | 0 | 5.263158 | 3.41702e-05 | 7.24775e-07 | 0.3363760338 | 2.721328 | 8.543737 | 0.0070077089 | 0.0724817342 | 0.689236201
810 | EHIJAH.P1 | 11.69295 | 18.47947 | 4502.99 | 0.84824 | 2.202426 | 51.72414 | 31.03448 | 2.586207 | 11.2069 | 0 | 0 | 0 | 3.448276 | 5.80938e-06 | 1.22132e-06 | 0.0630931526 | 0.6099040338 | 5.503036 | 0.0121461524 | 0.1226882922 | 1.194428
811 | EHODOV_SL | 4.66761 | 6.30224 | 1115.55 | 0.6072 | 0.5336427 | 46.66667 | 30 | 0 | 20 | 0 | 0 | 0 | 3.333333 | 2.44016e-05 | 4.65007e-07 | 0.2268533081 | 1.79526 | 4.879277 | 0.0046476896 | 0.0460372421 | 0.4313695489
812 | EJAXIW_clean | 4.30182 | 6.39565 | 1571.29 | 0.6005 | 0.6371305 | 40 | 40 | 6.666667 | 8.888889 | 0 | 2.222222 | 0 | 2.222222 | 2.76248e-05 | 5.31293e-07 | 0.2624983661 | 2.044635 | 6.833381 | 0.0053344884 | 0.0530985655 | 0.5066266763
813 | EJIBOQ.P1 | 5.18035 | 7.02985 | 479.259 | 0.46108 | 0.3591245 | 44.89796 | 28.57143 | 24.4898 | 0 | 0 | 0 | 0 | 2.040816 | 8.78469e-06 | 1.69177e-07 | 0.0857658364 | 0.6541583445 | 2.208703 | 0.0017156328 | 0.0166863668 | 0.1609657934
814 | EJIQIZ.P1 | 4.45204 | 6.79621 | 404.464 | 0.4072 | 0.271416 | 52.57732 | 27.83505 | 3.092784 | 13.40206 | 0 | 0 | 0 | 3.092784 | 0.000101589 | 3.0906e-07 | 0.6118462049 | 1.505391178 | 2.249321 | 0.0030322782 | 0.0301769866 | 0.282568422
815 | EJOGOZ.P1 | 7.67787 | 8.56329 | 1025.97 | 0.55228 | 0.5074237 | 48.57143 | 34.28571 | 5.714286 | 8.571429 | 0 | 0 | 0 | 2.857143 | 4.68646e-06 | 2.77695e-07 | 0.0460731048 | 0.4365235422 | 2.386116 | 0.002729622 | 0.0270151911 | 0.272725406
816 | EJOZOU_clean | 6.10381 | 6.49751 | 532.356 | 0.48132 | 0.3812254 | 40 | 37.5 | 7.5 | 12.5 | 0 | 0 | 0 | 2.5 | 1.11054e-05 | 2.30158e-07 | 0.1068091716 | 0.7440793245 | 2.201265 | 0.0023147909 | 0.0229569984 | 0.2185634577
817 | EKEHUZ.P1 | 4.52338 | 4.94766 | 411.824 | 0.4908 | 0.2970441 | 18.75 | 43.75 | 6.25 | 18.75 | 0 | 6.25 | 0 | 6.25 | 7.5716e-05 | 2.66118e-07 | 0.5726898999 | 1.903698 | 2.527997 | 0.00265662 | 0.0263163075 | 0.2437489817
818 | EKOKIA_clean | 3.95219 | 6.37814 | 814.391 | 0.55588 | 0.3959682 | 37.2093 | 25.5814 | 23.25581 | 9.302326 | 0 | 0 | 0 | 4.651163 | 1.22503e-05 | 2.89749e-07 | 0.1185757522 | 0.9645157564 | 3.262215 | 0.0029809132 | 0.0287215687 | 0.2774539787
819 | EKOMEY.P1 | 3.82857 | 4.59442 | 318.79 | 0.44484 | 0.3476453 | 48.59813 | 33.64486 | 13.08411 | 3.738318 | 0 | 0 | 0 | 0.9345794 | 1.89653e-05 | 2.15726e-07 | 0.1733454644 | 1.105043 | 2.433682 | 0.0020775932 | 0.0211549591 | 0.2022775372
820 | EKUPEG_clean | 8.26476 | 12.15079 | 1831.48 | 0.67804 | 0.7836783 | 39.56044 | 37.91209 | 3.296703 | 13.18681 | 0 | 2.472527 | 0 | 3.571429 | 3.3099e-06 | 4.29556e-07 | 0.0330274256 | 0.320531791 | 2.9398 | 0.0043318447 | 0.0428870964 | 0.4084364254
821 | ELIJOZ_clean | 3.85268 | 5.0309 | 625.374 | 0.50098 | 0.3379269 | 50 | 23.33333 | 0 | 23.33333 | 0 | 0 | 0 | 3.333333 | 2.43812e-05 | 3.07094e-07 | 0.2259214167 | 1.419664068 | 3.186845 | 0.0030610184 | 0.0308875964 | 0.287502184
822 | ELIKAM_clean | 3.82798 | 5.04335 | 608.049 | 0.50118 | 0.3348052 | 50 | 23.33333 | 0 | 23.33333 | 0 | 0 | 0 | 3.333333 | 2.49048e-05 | 3.08711e-07 | 0.2357618729 | 1.439253 | 3.17239 | 0.0029951578 | 0.0305503725 | 0.2902403726
823 | ELIKEQ_clean | 3.80728 | 4.99766 | 585.373 | 0.50278 | 0.3325506 | 50 | 23.33333 | 0 | 23.33333 | 0 | 0 | 0 | 3.333333 | 2.37158e-05 | 3.01328e-07 | 0.2210033996 | 1.38968 | 3.122471 | 0.0030431468 | 0.0304620054 | 0.2850422021
824 | ELOZOW.P1 | 7.12814 | 10.62668 | 1438 | 0.6584 | 0.5879096 | 37.93103 | 20.68966 | 17.24138 | 13.7931 | 1.724138 | 3.448276 | 0 | 5.172414 | 4.98059e-06 | 3.66512e-07 | 0.0496492704 | 0.4606401616 | 3.087225 | 0.0037167085 | 0.036585852 | 0.3463314688
825 | EMAGAB_clean | 4.84283 | 7.29475 | 507.027 | 0.481 | 0.3546727 | 40.67797 | 33.89831 | 13.55932 | 6.779661 | 0 | 1.694915 | 0 | 3.389831 | 1.64143e-05 | 2.27933e-07 | 0.1528315415 | 0.9335557512 | 2.479616 | 0.0022485182 | 0.0224239322 | 0.2124890012
826 | EMAMOW_clean | 5.81943 | 6.67757 | 749.813 | 0.50662 | 0.4530107 | 46.15385 | 35.89744 | 5.128205 | 10.25641 | 0 | 0 | 0 | 2.564103 | 5.6982e-06 | 2.12154e-07 | 0.0560231491 | 0.4900422757 | 2.279613 | 0.0021256618 | 0.0209381103 | 0.205545343
827 | EMIFOW_clean | 4.84974 | 7.56186 | 1971.59 | 0.70064 | 0.4996577 | 14.28571 | 14.28571 | 9.52381 | 0 | 0 | 38.09524 | 0 | 23.80952 | 5.40527e-06 | 3.7448e-07 | 0.0543189525 | 0.506892761 | 3.547533 | 0.0038980772 | 0.0379390216 | 0.3548912496
828 | EMIGOX_clean | 5.10297 | 6.95421 | 1384.03 | 0.65022 | 0.4237534 | 25.92593 | 18.51852 | 7.407407 | 0 | 0 | 29.62963 | 0 | 18.51852 | 9.18787e-06 | 3.55193e-07 | 0.091687984 | 0.804395606 | 3.744815 | 0.0035553442 | 0.0355748751 | 0.3359021322
829 | EMIHAK_charged | 5.00524 | 6.82599 | 1432.45 | 0.6428 | 0.4329465 | 27.27273 | 27.27273 | 6.060606 | 0 | 0 | 24.24242 | 0 | 15.15152 | 1.00138e-05 | 3.66164e-07 | 0.0992184631 | 0.8861447738 | 3.891856 | 0.0036500865 | 0.0366209603 | 0.3453643182
830 | EMITUQ01.P1 | 5.71739 | 7.53203 | 1476.24 | 0.61164 | 0.6126496 | 50 | 26.31579 | 2.631579 | 15.78947 | 0 | 2.631579 | 0 | 2.631579 | 1.958e-05 | 4.9635e-07 | 0.1868940434 | 1.399395 | 4.820921 | 0.0049797906 | 0.0494053186 | 0.4670826302
831 | EMIYUW_clean | 7.98188 | 10.6209 | 3247.26 | 0.7441 | 1.066028 | 47.05882 | 32.94118 | 0 | 16.47059 | 0 | 0 | 0 | 3.529412 | 1.30107e-05 | 7.67664e-07 | 0.1274328395 | 1.127611 | 6.596519 | 0.0075398902 | 0.076628637 | 0.7466354535
832 | EMIZAD_clean | 34.51057 | 35.58882 | 3696.99 | 0.857 | 2.242375 | 52.74725 | 30.76923 | 0 | 13.18681 | 0 | 0 | 0 | 3.296703 | 7.21903e-06 | 1.25629e-06 | 0.072001801 | 0.70814941 | 6.092188498 | 0.0128028288 | 0.125428017 | 1.221882
833 | EMUBOF_clean | 6.63764 | 9.89745 | 1326.22 | 0.66944 | 0.558453 | 41.17647 | 17.64706 | 5.882353 | 23.52941 | 2.941176 | 0 | 0 | 8.823529 | 1.52172e-05 | 4.19007e-07 | 0.1402223397 | 0.8695302332 | 3.48749 | 0.0040295786 | 0.0412498107 | 0.4023029472
834 | ENANIS_clean | 4.1598 | 4.58864 | 398.719 | 0.45738 | 0.3420047 | 43.90244 | 29.26829 | 14.63415 | 9.756098 | 0 | 0 | 0 | 2.439024 | 6.62051e-05 | 3.28597e-07 | 0.542605255 | 2.024413 | 3.106573 | 0.0032285246 | 0.0321652613 | 0.3046180013
835 | ENIHUG_clean | 6.83124 | 13.82069 | 3786.06 | 0.78012 | 1.341602 | 52.94118 | 25.4902 | 1.960784 | 15.68627 | 0 | 0 | 0 | 3.921569 | 7.90728e-06 | 9.16044e-07 | 0.0792782704 | 0.7635948078 | 6.545526 | 0.0091556401 | 0.0908842694 | 0.8798746425
836 | ENITAX_clean | 7.22011 | 10.08149 | 4058.61 | 0.77646 | 1.354934 | 50.90909 | 29.09091 | 0 | 14.54545 | 0 | 0 | 1.818182 | 3.636364 | 9.98428e-06 | 8.98435e-07 | 0.0988719456 | 0.8919015609 | 6.04397 | 0.0088586396 | 0.0882848442 | 0.856257227
837 | ENITEB_clean | 5.25239 | 7.9765 | 2131.75 | 0.66122 | 0.7270556 | 51.37615 | 29.3578 | 0 | 14.6789 | 0 | 0 | 1.834862 | 2.752294 | 1.35092e-05 | 5.46777e-07 | 0.1317609816 | 1.152924 | 5.939706 | 0.0054314548 | 0.0538725246 | 0.5122622877
838 | ENITIF_clean | 4.14792 | 6.04006 | 1427.54 | 0.59394 | 0.5976821 | 51.37615 | 29.3578 | 0 | 14.6789 | 0 | 0 | 1.834862 | 2.752294 | 1.94224e-05 | 4.93767e-07 | 0.1938182343 | 1.632979 | 5.591372 | 0.0048652891 | 0.0487662233 | 0.4674489599
839 | ENITOL_clean | 5.78838 | 9.0167 | 1429.22 | 0.58268 | 0.5708631 | 51.37615 | 29.3578 | 0 | 14.6789 | 0 | 0 | 1.834862 | 2.752294 | 1.68634e-05 | 4.413e-07 | 0.1620115501 | 1.316966208 | 5.119567 | 0.0044238356 | 0.0439357067 | 0.423089973
840 | ENIXUV_clean | 4.75487 | 6.81302 | 1184.19 | 0.54944 | 0.523795 | 51.72414 | 31.03448 | 10.34483 | 0 | 4.310345 | 0 | 0 | 2.586207 | 1.99629e-05 | 4.11291e-07 | 0.1919285628 | 1.539169853 | 4.746312 | 0.0041717167 | 0.0406431008 | 0.3900561265
841 | EPECEJ_clean | 4.89913 | 7.92371 | 1894.82 | 0.63658 | 0.7007004 | 54.09836 | 31.14754 | 0 | 11.47541 | 0 | 0 | 0 | 3.278689 | 2.68469e-05 | 5.91946e-07 | 0.2502149132 | 1.786492 | 6.379311 | 0.0061342368 | 0.0599883024 | 0.5521631955
842 | EPEWAY_clean | 5.34538 | 5.86305 | 745.164 | 0.5026 | 0.3954522 | 37.93103 | 34.48276 | 6.896552 | 17.24138 | 0 | 0 | 0 | 3.448276 | 3.1156e-05 | 3.31659e-07 | 0.2939281429 | 1.900396 | 4.255524 | 0.003256109 | 0.0333315943 | 0.3134782753
843 | EPEWAY01.P1 | 5.35778 | 5.81102 | 752.619 | 0.4987 | 0.3893934 | 37.93103 | 34.48276 | 6.896552 | 17.24138 | 0 | 0 | 0 | 3.448276 | 3.10967e-05 | 3.2126e-07 | 0.291970434 | 1.853083 | 4.192649 | 0.0031741166 | 0.0322421063 | 0.3012164808
844 | EPEWEC_clean | 5.35243 | 5.88152 | 759.713 | 0.50198 | 0.3946663 | 37.93103 | 34.48276 | 6.896552 | 17.24138 | 0 | 0 | 0 | 3.448276 | 3.18393e-05 | 3.32054e-07 | 0.3020139411 | 1.911037 | 4.257087948 | 0.0033055291 | 0.0335113036 | 0.3130177701
845 | EPEXUU_clean | 3.92519 | 8.78791 | 839.627 | 0.52416 | 0.4318873 | 50 | 28.125 | 3.125 | 15.625 | 0 | 0 | 0 | 3.125 | 2.61443e-05 | 3.44845e-07 | 0.2165429519 | 1.146317 | 3.698746 | 0.0034490639 | 0.0336767602 | 0.3232713492
846 | EPISOM_clean | 6.49016 | 12.63938 | 3156.83 | 0.74402 | 1.097997 | 54.28571 | 26.66667 | 0 | 15.2381 | 0 | 0 | 0 | 3.809524 | 2.03744e-05 | 8.41466e-07 | 0.1927648443 | 1.388348 | 7.437525 | 0.0084474036 | 0.0834085287 | 0.8123152086
847 | EPOPEG_clean | 4.77054 | 5.47224 | 1425.73 | 0.62128 | 0.6499506 | 27.90698 | 27.90698 | 41.86047 | 0 | 0 | 0 | 0 | 2.325581 | 1.88591e-05 | 4.57941e-07 | 0.1871813636 | 1.628207 | 6.019932 | 0.004578213 | 0.0457438677 | 0.4370552542
848 | EQERAU_clean | 5.10134 | 8.66462 | 1938.6 | 0.63256 | 0.7619479 | 46.66667 | 28.88889 | 0 | 17.77778 | 0 | 2.222222 | 0 | 4.444444 | 1.88805e-05 | 6.45405e-07 | 0.1858096559 | 1.654334 | 7.749865 | 0.0065228831 | 0.0643874056 | 0.6074857077
849 | EQEREY_clean | 5.17427 | 6.76077 | 1301.37 | 0.5502 | 0.5074148 | 48.3871 | 29.03226 | 19.35484 | 0 | 0 | 0 | 0 | 3.225806 | 3.58385e-05 | 4.93039e-07 | 0.3465737586 | 2.403285 | 5.578342 | 0.0048178577 | 0.0488166723 | 0.4705399171
850 | EQERIC_clean | 5.10575 | 5.65308 | 1175.62 | 0.54752 | 0.5052927 | 48.3871 | 29.03226 | 19.35484 | 0 | 0 | 0 | 0 | 3.225806 | 6.48796e-05 | 5.63299e-07 | 0.5744721703 | 2.899958 | 5.628397 | 0.0058092316 | 0.0562757549 | 0.5311151096
851 | EQETAX_clean | 5.05908 | 6.01885 | 1904.02 | 0.63468 | 0.7124976 | 51.51515 | 33.33333 | 6.060606 | 6.060606 | 0 | 0 | 0 | 3.030303 | 4.92798e-05 | 7.11864e-07 | 0.4571731753 | 3.047853 | 7.388418 | 0.0069656447 | 0.0694466242 | 0.6761540444
852 | EQUBIC_clean | 4.02529 | 4.62524 | 280.21 | 0.46082 | 0.2289072 | 35 | 25 | 0 | 30 | 0 | 5 | 5 | 0 | 1.42931e-05 | 1.63735e-07 | 0.1392441487 | 0.9579551243 | 2.240941 | 0.0016399749 | 0.0164174052 | 0.1572984129
853 | EQUBOI_clean | 4.11847 | 4.70314 | 329.702 | 0.46556 | 0.2398545 | 35 | 25 | 0 | 30 | 0 | 5 | 0 | 5 | 1.44712e-05 | 1.7313e-07 | 0.1383598568 | 0.9696216439 | 2.288938 | 0.001764022 | 0.0173439239 | 0.1657503466
854 | EQUBUO_clean | 4.09417 | 4.678 | 307.046 | 0.4641 | 0.23422 | 35 | 25 | 0 | 30 | 0 | 5 | 0 | 5 | 1.41522e-05 | 1.68512e-07 | 0.1375524505 | 0.952013103 | 2.249353 | 0.001754759 | 0.0167359359 | 0.1605239361
855 | EQUMUA.P1 | 6.70838 | 9.37405 | 3564.23 | 0.76278 | 1.140771 | 54.54545 | 18.18182 | 0 | 24.24242 | 0 | 0 | 0 | 3.030303 | 8.8386e-06 | 8.41453e-07 | 0.087558489 | 0.8675661118 | 6.925399 | 0.008526485 | 0.0847003993 | 0.8135700179
856 | ERAMER_clean | 11.91501 | 12.83976 | 2953.86 | 0.74528 | 1.086479 | 43.37349 | 38.55422 | 0 | 14.45783 | 0 | 0 | 0 | 3.614458 | 8.67364e-06 | 7.05096e-07 | 0.0856641656 | 0.8101279821 | 6.082765 | 0.0070373471 | 0.0704893609 | 0.6797724633
857 | ERIGER_clean | 4.52945 | 7.45113 | 627.17 | 0.49818 | 0.3758204 | 39.47368 | 39.47368 | 15.78947 | 2.631579 | 0 | 0 | 0 | 2.631579 | 1.59979e-05 | 2.17436e-07 | 0.1527387196 | 1.135725 | 2.97749 | 0.0021426457 | 0.0211761376 | 0.2044492814
858 | ERIWAF_clean | 5.48487 | 10.65116 | 2409 | 0.70984 | 0.8445067 | 42.85714 | 24.4898 | 12.2449 | 16.32653 | 0 | 0 | 0 | 4.081633 | 2.21837e-05 | 6.76336e-07 | 0.2115653553 | 1.486652 | 6.76695 | 0.0067373214 | 0.0679169637 | 0.6439191016
859 | ERULEK_clean | 6.96534 | 8.92635 | 2215.03 | 0.66644 | 0.833474 | 49.51456 | 33.98058 | 6.796117 | 7.76699 | 0 | 0 | 0 | 1.941748 | 1.13644e-05 | 6.13913e-07 | 0.1123999602 | 1.032848527 | 6.331714 | 0.0060777752 | 0.0618088584 | 0.5907106014
860 | ESANET_clean | 6.08736 | 7.69209 | 563.306 | 0.52694 | 0.2923676 | 19.5122 | 24.39024 | 43.90244 | 0 | 4.878049 | 0 | 0 | 7.317073 | 3.18969e-06 | 1.59573e-07 | 0.0324026632 | 0.3078971831 | 1.936776 | 0.0015548349 | 0.01591501 | 0.1545755996
861 | ESARUN_clean | 3.97207 | 6.08793 | 844.063 | 0.53044 | 0.464398 | 39.08046 | 37.93103 | 9.195402 | 11.49425 | 0 | 0 | 0 | 2.298851 | 3.29715e-05 | 4.05346e-07 | 0.3109807698 | 1.943596 | 4.100646 | 0.0040178649 | 0.0400618793 | 0.3828105895
862 | ESASAU_clean | 3.89627 | 5.00328 | 346.044 | 0.43946 | 0.3191245 | 39.02439 | 39.02439 | 7.317073 | 12.19512 | 0 | 0 | 0 | 2.439024 | 4.15197e-05 | 2.16823e-07 | 0.3397467592 | 1.341555 | 2.130916 | 0.0022330691 | 0.0218700378 | 0.2042683463
863 | ESEDAJ.P1 | 4.31016 | 4.69413 | 544.984 | 0.5088 | 0.4107499 | 54.83871 | 29.03226 | 0 | 12.90323 | 0 | 0 | 0 | 3.225806 | 0.000107526 | 4.76634e-07 | 0.8356945764 | 2.941714 | 4.25587 | 0.0046830268 | 0.0468439482 | 0.4210100413
864 | ESEVIH_clean | 6.30555 | 6.88268 | 766.628 | 0.5448 | 0.3593075 | 40.90909 | 18.18182 | 0 | 31.81818 | 0 | 0 | 0 | 9.090909 | 1.10016e-05 | 2.89741e-07 | 0.1059563748 | 0.8682045512 | 2.842054 | 0.0029582325 | 0.0289234725 | 0.2764861518
865 | ESIDOB_clean | 4.12899 | 5.0954 | 659.45 | 0.54162 | 0.4075487 | 42.85714 | 22.85714 | 2.857143 | 28.57143 | 0 | 0 | 0 | 2.857143 | 4.42642e-05 | 4.29321e-07 | 0.3959496247 | 2.031821805 | 4.476915 | 0.0044528836 | 0.0426929838 | 0.3976118817
866 | ESIFIX.P1 | 4.80503 | 8.56333 | 914.59 | 0.58314 | 0.409066 | 31.57895 | 31.57895 | 21.05263 | 10.52632 | 0 | 0 | 0 | 5.263158 | 1.51039e-05 | 3.30365e-07 | 0.1441571403 | 1.106725 | 3.66733 | 0.0031662067 | 0.0327253636 | 0.3135953189
867 | ESIGES02_clean | 4.31073 | 5.25592 | 1201.37 | 0.60346 | 0.4694689 | 26.66667 | 20 | 0 | 40 | 0 | 6.666667 | 0 | 6.666667 | 1.59646e-05 | 3.6691e-07 | 0.1563287189 | 1.299332 | 4.169419 | 0.0036712501 | 0.0367371045 | 0.3459907202
868 | ESURER_clean | 5.78928 | 6.78739 | 902.904 | 0.53426 | 0.3834494 | 37.83784 | 21.62162 | 16.21622 | 16.21622 | 0 | 0 | 0 | 8.108108 | 1.75744e-05 | 3.4655e-07 | 0.1712367828 | 1.233416 | 3.459638 | 0.0034054546 | 0.0346811807 | 0.328204268
869 | ESURER01_clean | 5.6916 | 6.75428 | 886.626 | 0.53034 | 0.3774743 | 37.83784 | 21.62162 | 16.21622 | 16.21622 | 0 | 0 | 0 | 8.108108 | 1.80023e-05 | 3.4155e-07 | 0.1726763495 | 1.243255386 | 3.437035 | 0.0034992544 | 0.034152254 | 0.3280961377
870 | ESURER02_clean | 5.67186 | 6.73405 | 880.402 | 0.52936 | 0.3757017 | 37.83784 | 21.62162 | 16.21622 | 16.21622 | 0 | 0 | 0 | 8.108108 | 1.81452e-05 | 3.40205e-07 | 0.1721291839 | 1.244506 | 3.429529 | 0.0034640795 | 0.0335347385 | 0.3225775816
871 | ESURER03_clean | 5.66128 | 6.73192 | 882.438 | 0.52898 | 0.3751924 | 37.83784 | 21.62162 | 16.21622 | 16.21622 | 0 | 0 | 0 | 8.108108 | 1.8218e-05 | 3.40623e-07 | 0.1741966883 | 1.255116 | 3.437947 | 0.0034093629 | 0.0336676216 | 0.3262722523
872 | ESURER04_clean | 6.06182 | 6.9676 | 942.409 | 0.54388 | 0.398336 | 37.83784 | 21.62162 | 16.21622 | 16.21622 | 0 | 0 | 0 | 8.108108 | 1.67857e-05 | 3.58451e-07 | 0.1627335686 | 1.198588 | 3.525301 | 0.0035383377 | 0.0361415918 | 0.3413805372
873 | ESUSAO_clean | 4.84687 | 6.44994 | 811.663 | 0.5183 | 0.3624045 | 37.83784 | 21.62162 | 16.21622 | 16.21622 | 0 | 0 | 0 | 8.108108 | 1.92232e-05 | 3.28688e-07 | 0.1862534392 | 1.276633 | 3.382977 | 0.0033090492 | 0.0328976814 | 0.3140678535
874 | ESUSAO01_clean | 4.82556 | 6.3973 | 807.619 | 0.517 | 0.3611672 | 37.83784 | 21.62162 | 16.21622 | 16.21622 | 0 | 0 | 0 | 8.108108 | 1.89817e-05 | 3.24397e-07 | 0.1821540397 | 1.257291 | 3.374043802 | 0.0030050683 | 0.0324391045 | 0.3099962464
875 | ESUSIW_clean | 5.80608 | 6.7467 | 904.994 | 0.53502 | 0.3843452 | 37.83784 | 21.62162 | 16.21622 | 16.21622 | 0 | 0 | 0 | 8.108108 | 1.73918e-05 | 3.39827e-07 | 0.1698076384 | 1.229013 | 3.469565 | 0.0035200988 | 0.0338838823 | 0.3211458316
876 | ESUSOC_clean | 5.76553 | 7.05543 | 930.048 | 0.54094 | 0.3964557 | 37.83784 | 21.62162 | 16.21622 | 16.21622 | 0 | 0 | 0 | 8.108108 | 1.66836e-05 | 3.64137e-07 | 0.1613895387 | 1.185074 | 3.618045 | 0.0037589409 | 0.0366079854 | 0.3498542219
877 | ESUSOC01_clean | 6.19526 | 7.22634 | 944.763 | 0.54226 | 0.3976942 | 37.83784 | 21.62162 | 16.21622 | 16.21622 | 0 | 0 | 0 | 8.108108 | 1.69731e-05 | 3.74866e-07 | 0.1633871275 | 1.200945 | 3.665504 | 0.0038405815 | 0.037825646 | 0.3571949263
878 | ESUSOC02_clean | 6.31165 | 7.24893 | 936.443 | 0.54002 | 0.3947486 | 37.83784 | 21.62162 | 16.21622 | 16.21622 | 0 | 0 | 0 | 8.108108 | 1.6149e-05 | 3.70708e-07 | 0.1566804404 | 1.18793 | 3.679984 | 0.0036894596 | 0.0368407479 | 0.3555985924
879 | ESUTAP_clean | 6.33134 | 7.12445 | 955.765 | 0.54208 | 0.3946792 | 37.83784 | 21.62162 | 16.21622 | 16.21622 | 0 | 0 | 0 | 8.108108 | 1.72158e-05 | 3.75253e-07 | 0.1684618715 | 1.220059 | 3.610854 | 0.0037598095 | 0.0373675034 | 0.3542767097
880 | ESUTET_P1_m | 4.943 | 5.79972 | 674.834 | 0.4982 | 0.3307047 | 37.83784 | 21.62162 | 16.21622 | 16.21622 | 0 | 0 | 0 | 8.108108 | 2.10328e-05 | 2.96092e-07 | 0.1976779099 | 1.257578 | 3.066687 | 0.0029077944 | 0.0296251099 | 0.2791143927
881 | ESUTET01.P1 | 4.60351 | 5.35961 | 548.016 | 0.48144 | 0.3091902 | 37.83784 | 21.62162 | 16.21622 | 16.21622 | 0 | 0 | 0 | 8.108108 | 2.02663e-05 | 2.57946e-07 | 0.1904996181 | 1.133192 | 2.613697 | 0.0025964311 | 0.0252152155 | 0.2445986644
882 | ESUTIX_clean | 6.15605 | 7.33038 | 975.353 | 0.54578 | 0.4032688 | 37.83784 | 21.62162 | 16.21622 | 16.21622 | 0 | 0 | 0 | 8.108108 | 1.58751e-05 | 3.75826e-07 | 0.1538825133 | 1.153142 | 3.668845129 | 0.0037910761 | 0.0373245118 | 0.3576079061
883 | ESUVAR_clean | 4.55194 | 6.28796 | 744.463 | 0.50728 | 0.3449383 | 37.83784 | 21.62162 | 16.21622 | 16.21622 | 0 | 0 | 0 | 8.108108 | 2.10044e-05 | 3.20631e-07 | 0.1965662083 | 1.296965 | 3.276224 | 0.003248253 | 0.0318276686 | 0.3063901645
884 | ESUVAR01_clean | 3.93449 | 5.82794 | 630.679 | 0.48322 | 0.3118997 | 37.83784 | 21.62162 | 16.21622 | 16.21622 | 0 | 0 | 0 | 8.108108 | 2.35634e-05 | 2.94468e-07 | 0.2173029167 | 1.286154 | 2.94135 | 0.0028643686 | 0.0293054957 | 0.2782085296
885 | ESUVOF_clean | 5.87111 | 6.88083 | 932.255 | 0.53724 | 0.3879409 | 37.83784 | 21.62162 | 16.21622 | 16.21622 | 0 | 0 | 0 | 8.108108 | 1.7661e-05 | 3.56284e-07 | 0.1705971202 | 1.244731 | 3.543607 | 0.0035552737 | 0.0354380932 | 0.3393442994
886 | ETECOX_clean | 8.91862 | 10.32812 | 1685.4 | 0.72992 | 0.6770932 | 30 | 0 | 0 | 60 | 0 | 0 | 0 | 10 | 2.59188e-06 | 4.09959e-07 | 0.0259831976 | 0.2563845878 | 2.40532 | 0.0041887709 | 0.0409556404 | 0.3922181841
887 | ETEJOD_clean | 5.11467 | 6.80678 | 1774.43 | 0.64566 | 0.5725408 | 41.37931 | 20.68966 | 0 | 34.48276 | 0 | 0 | 0 | 3.448276 | 1.16175e-05 | 4.68166e-07 | 0.1146325965 | 0.9816321556 | 4.743102 | 0.0047558967 | 0.0468233719 | 0.4555615163
888 | ETEJUJ_clean | 5.16362 | 6.80904 | 1832.55 | 0.6554 | 0.5893461 | 42.85714 | 21.42857 | 0 | 32.14286 | 0 | 0 | 0 | 3.571429 | 1.04085e-05 | 4.62478e-07 | 0.1025743642 | 0.9018883151 | 4.616775 | 0.0047302599 | 0.0464965181 | 0.4461024626
889 | ETEKAQ_clean | 5.19238 | 6.79458 | 1797.82 | 0.65528 | 0.57844 | 42.85714 | 21.42857 | 0 | 32.14286 | 0 | 0 | 0 | 3.571429 | 1.0376e-05 | 4.55566e-07 | 0.1031695842 | 0.8924654122 | 4.555134 | 0.0044386366 | 0.0451575889 | 0.4383912516
890 | ETEKAQ01_manual | 4.70834 | 5.81491 | 1572 | 0.64006 | 0.5464013 | 42.85714 | 21.42857 | 0 | 32.14286 | 0 | 0 | 0 | 3.571429 | 7.32287e-06 | 3.64945e-07 | 0.072078617 | 0.6650160556 | 3.561559 | 0.0036489531 | 0.0363397985 | 0.3574948441
891 | ETEKEU_clean | 5.18388 | 6.74215 | 1756.19 | 0.65534 | 0.5637042 | 42.85714 | 21.42857 | 0 | 32.14286 | 0 | 0 | 0 | 3.571429 | 1.03014e-05 | 4.45625e-07 | 0.1016023828 | 0.8906126197 | 4.45882 | 0.0046373532 | 0.0443929752 | 0.4293555003
892 | ETESIG_clean | 4.10522 | 5.84738 | 674.445 | 0.51912 | 0.3850924 | 45.3125 | 34.375 | 3.125 | 12.5 | 0 | 1.5625 | 0 | 3.125 | 4.52584e-05 | 3.42721e-07 | 0.3955642299 | 1.833613 | 2.996729 | 0.0034040413 | 0.0339473341 | 0.3185930046
893 | ETIXIQ_clean | 4.65647 | 6.68041 | 2412.83 | 0.62798 | 0.7402134 | 58.20896 | 32.83582 | 1.492537 | 5.970149 | 0 | 0 | 0 | 1.492537 | 3.21047e-05 | 6.48749e-07 | 0.3044699912 | 2.260488 | 7.443109933 | 0.0063879477 | 0.0642294336 | 0.6189605823
894 | ETUWEW_clean | 4.37104 | 4.93842 | 1278.96 | 0.61406 | 0.3926566 | 30.76923 | 0 | 0 | 61.53846 | 0 | 0 | 0 | 7.692308 | 3.08163e-06 | 2.33655e-07 | 0.0305932146 | 0.2953379732 | 2.234775874 | 0.0021998946 | 0.0232063346 | 0.2259221511
895 | ETUWIA_clean | 4.31374 | 4.84869 | 1460.79 | 0.60618 | 0.4602035 | 30.76923 | 0 | 0 | 61.53846 | 0 | 0 | 0 | 7.692308 | 5.18827e-06 | 3.014e-07 | 0.0520419138 | 0.491241068 | 3.315813 | 0.002936941 | 0.0297350537 | 0.2907742005
896 | EVADIQ_clean | 6.3767 | 7.6272 | 1507.34 | 0.6257 | 0.5643394 | 48.64865 | 24.32432 | 8.108108 | 16.21622 | 0 | 0 | 0 | 2.702703 | 1.46882e-05 | 4.61507e-07 | 0.1470300316 | 1.212366 | 5.161626 | 0.0047191727 | 0.0461958533 | 0.4398762914
897 | EVEGIV_clean | 4.02251 | 6.17269 | 458.586 | 0.518 | 0.3947298 | 38.09524 | 28.57143 | 19.04762 | 9.52381 | 0 | 0 | 0 | 4.761905 | 2.18206e-05 | 2.30883e-07 | 0.1809768109 | 0.882948052 | 2.224236 | 0.0022958351 | 0.0228529679 | 0.2177553357
898 | EVUDAA_clean | 5.37575 | 8.8715 | 1575.83 | 0.6307 | 0.5913459 | 52.72727 | 29.09091 | 0 | 14.54545 | 0 | 0 | 0 | 3.636364 | 2.91832e-05 | 5.38383e-07 | 0.2752694799 | 1.784612 | 5.142756 | 0.0053512142 | 0.0536786717 | 0.4999962719
899 | EVUQOC_clean | 3.92262 | 5.3745 | 579.88 | 0.48424 | 0.3212419 | 46.875 | 25 | 3.125 | 21.875 | 0 | 0 | 0 | 3.125 | 3.83665e-05 | 3.23749e-07 | 0.3367599015 | 1.582933 | 2.786077 | 0.0031758091 | 0.0320121099 | 0.3018271507
900 | EVUQUI_clean | 3.93851 | 4.83999 | 491.326 | 0.48302 | 0.3145665 | 46.875 | 25 | 3.125 | 21.875 | 0 | 0 | 0 | 3.125 | 2.73752e-05 | 2.81877e-07 | 0.2574247683 | 1.525818 | 2.968277 | 0.0028855458 | 0.0277069201 | 0.2634582855
901 | EVURAP_clean | 4.00691 | 4.91998 | 499.544 | 0.48798 | 0.3245282 | 46.875 | 25 | 3.125 | 21.875 | 0 | 0 | 0 | 3.125 | 2.88701e-05 | 2.91426e-07 | 0.2711448286 | 1.559067 | 3.018554 | 0.0029380806 | 0.0291331953 | 0.2753335709
902 | EWALUK.P1 | 4.28121 | 9.61163 | 2464.3 | 0.68112 | 0.8587574 | 45.37815 | 40.33613 | 0 | 10.92437 | 0 | 0 | 0 | 3.361345 | 1.51331e-05 | 5.79682e-07 | 0.1447535017 | 1.214557 | 5.633476 | 0.0056128781 | 0.0579208663 | 0.5453742406
903 | EWASIG_clean | 5.55117 | 6.45735 | 1976.22 | 0.67 | 0.671556 | 50 | 21.875 | 0 | 25 | 0 | 0 | 0 | 3.125 | 1.16581e-05 | 5.49714e-07 | 0.1141574819 | 1.074060771 | 5.814316 | 0.0056268147 | 0.0552826818 | 0.5264588527
904 | EWASIG01_clean | 5.55468 | 6.54739 | 1942.43 | 0.67548 | 0.6783678 | 51.6129 | 19.35484 | 0 | 25.80645 | 0 | 0 | 0 | 3.225806 | 1.05924e-05 | 5.38202e-07 | 0.1058277896 | 0.9837707014 | 5.532897893 | 0.0054005033 | 0.053358289 | 0.5191105482
905 | EWESIJ.P1 | 5.33535 | 7.86927 | 463.634 | 0.48958 | 0.2835367 | 40.44944 | 26.96629 | 20.22472 | 0 | 2.247191 | 4.494382 | 0 | 5.617978 | 8.60532e-06 | 1.79524e-07 | 0.0844008016 | 0.6307288868 | 1.803108 | 0.0017913111 | 0.017951949 | 0.1703333138
906 | EWETUW_clean | 4.24917 | 5.62021 | 425.389 | 0.5439 | 0.4138923 | 51.21951 | 29.26829 | 2.439024 | 14.63415 | 0 | 0 | 2.439024 | 0 | 8.17644e-05 | 4.2755e-07 | 0.6636984205 | 2.58247 | 4.059205 | 0.0042793207 | 0.0422436413 | 0.3954204338
907 | EWIMON.P1 | 3.95733 | 5.41718 | 679.873 | 0.50228 | 0.4100044 | 40.90909 | 36.36364 | 6.060606 | 12.12121 | 1.515152 | 0 | 0 | 3.030303 | 1.46604e-05 | 2.76676e-07 | 0.1433717637 | 1.060253 | 2.839711 | 0.0027757313 | 0.0277976947 | 0.2643059651
908 | EWIPIL_clean | 3.95522 | 5.07501 | 1164.21 | 0.60598 | 0.5035691 | 40 | 15 | 0 | 35 | 0 | 5 | 0 | 5 | 1.93974e-05 | 4.46469e-07 | 0.1898723301 | 1.596541 | 5.199325 | 0.0043827684 | 0.0442935291 | 0.4233540499
909 | EWOVET.P1 | 7.84422 | 8.51162 | 2769.6 | 0.70716 | 0.9692979 | 47.70642 | 31.19266 | 11.00917 | 7.33945 | 0 | 0 | 0 | 2.752294 | 9.99959e-06 | 6.90145e-07 | 0.0981101081 | 0.9244230835 | 6.527862 | 0.0069605511 | 0.0686463088 | 0.6537705777
910 | EWUGEK_clean | 3.99552 | 4.25922 | 110.14 | 0.37884 | 0.2372985 | 33.87097 | 45.16129 | 9.677419 | 9.677419 | 0 | 0 | 0 | 1.612903 | 2.67713e-05 | 1.0209e-07 | 0.2020845639 | 0.654280879 | 0.9412494146 | 0.0010473105 | 0.0099967243 | 0.0932597284
911 | EWUKAK_clean | 6.82094 | 8.06678 | 1559.27 | 0.62968 | 0.5658621 | 45 | 15 | 0 | 32.5 | 0 | 0 | 0 | 7.5 | 9.2095e-06 | 4.19265e-07 | 0.0898259349 | 0.8286872195 | 4.673945 | 0.0041848371 | 0.0419025562 | 0.4019384218
912 | EWUSOF_clean | 8.47337 | 11.18858 | 1837.6 | 0.71816 | 0.8188826 | 41.66667 | 33.33333 | 8.333333 | 0 | 2.083333 | 6.25 | 0 | 8.333333 | 2.83059e-06 | 4.2808e-07 | 0.0284230276 | 0.2794225281 | 2.433482 | 0.0042794942 | 0.0422003898 | 0.4190974346
913 | EWUSUL_clean | 8.38573 | 11.25293 | 1649.52 | 0.72216 | 0.7372719 | 41.66667 | 33.33333 | 8.333333 | 0 | 2.083333 | 6.25 | 0 | 8.333333 | 2.52646e-06 | 3.81575e-07 | 0.0254831033 | 0.2481495691 | 2.161197766 | 0.0038733401 | 0.03813016 | 0.3766684817
914 | EWUTEW_clean | 4.88065 | 7.55965 | 1112.27 | 0.5935 | 0.4585774 | 43.33333 | 33.33333 | 10 | 0 | 0 | 6.666667 | 0 | 6.666667 | 1.57356e-05 | 3.37469e-07 | 0.1484619173 | 1.048874 | 3.626324 | 0.0033860332 | 0.0339929176 | 0.3220505127
915 | EXEMUR_clean | 4.77221 | 6.22751 | 264.482 | 0.48026 | 0.33876 | 48.64865 | 32.43243 | 4.054054 | 8.108108 | 4.054054 | 0 | 0 | 2.702703 | 8.72843e-06 | 1.79372e-07 | 0.0845979913 | 0.5445485141 | 1.459911135 | 0.0017772262 | 0.0176895608 | 0.1721917818
916 | EXEQAA_clean | 7.13068 | 7.25351 | 1476.97 | 0.60356 | 0.5888677 | 44.44444 | 22.22222 | 0 | 27.77778 | 0 | 0 | 0 | 5.555556 | 1.64308e-05 | 5.18648e-07 | 0.1631401779 | 1.478054825 | 6.635028035 | 0.0051989863 | 0.0515301303 | 0.4940471686
917 | EXEXAH_clean | 9.08126 | 9.58473 | 1501.08 | 0.61126 | 0.7060517 | 43.24324 | 43.24324 | 10.81081 | 0 | 0 | 0 | 0 | 2.702703 | 8.42504e-06 | 4.72265e-07 | 0.0842446041 | 0.8128862336 | 5.03417 | 0.0047103314 | 0.0467407953 | 0.4583159741
918 | EXIDOF_clean | 5.00672 | 5.61373 | 1566.78 | 0.61926 | 0.5977932 | 47.61905 | 9.52381 | 0 | 38.09524 | 0 | 0 | 0 | 4.761905 | 1.7971e-05 | 4.7346e-07 | 0.1765380337 | 1.436648 | 5.02464 | 0.0048029994 | 0.0472514022 | 0.4555518508
919 | EXOFIH_clean | 4.25139 | 4.43208 | 886.996 | 0.58636 | 0.4329457 | 47.61905 | 9.52381 | 0 | 38.09524 | 0 | 0 | 0 | 4.761905 | 3.44908e-05 | 4.81925e-07 | 0.3297690695 | 2.307641 | 4.989689 | 0.0047639558 | 0.0481804625 | 0.4522018771
920 | EXOTOB_clean | 7.77882 | 13.28738 | 2433.16 | 0.7057 | 0.9934302 | 49.23077 | 29.23077 | 12.30769 | 6.153846 | 0 | 0 | 0 | 3.076923 | 4.72955e-06 | 5.88136e-07 | 0.0467719342 | 0.4506385356 | 4.080522 | 0.0059173006 | 0.0584331565 | 0.561145133
921 | EXOTUH_SL | 4.4083 | 6.05951 | 1681.04 | 0.62108 | 0.6533853 | 49.27536 | 28.98551 | 8.695652 | 11.5942 | 0 | 0 | 0 | 1.449275 | 2.30554e-05 | 5.43188e-07 | 0.2254243491 | 1.818998417 | 5.790094 | 0.0055102719 | 0.0536565951 | 0.5062170315
922 | EYOJOT.P1 | 4.41339 | 6.69512 | 2127.07 | 0.66902 | 0.7823331 | 43.96552 | 33.62069 | 2.586207 | 13.7931 | 0 | 2.586207 | 0 | 3.448276 | 1.93989e-05 | 5.88268e-07 | 0.1911124455 | 1.529785 | 6.538495 | 0.005839225 | 0.0590374683 | 0.5538732533
923 | EYOPOY.P1 | 5.28417 | 6.13028 | 1019.8 | 0.56762 | 0.5032494 | 46.51163 | 32.55814 | 9.302326 | 9.302326 | 0 | 0 | 0 | 2.325581 | 4.62129e-05 | 4.90045e-07 | 0.4152906531 | 2.095943 | 3.864007569 | 0.0048310326 | 0.0486056454 | 0.4553111843
924 | EYOPUE.P1 | 5.69688 | 6.4627 | 511.218 | 0.52592 | 0.4394422 | 44.89796 | 36.73469 | 8.163265 | 8.163265 | 0 | 0 | 0 | 2.040816 | 9.89565e-05 | 3.83745e-07 | 0.6002503888 | 1.727092 | 2.729926 | 0.0038332937 | 0.0376773616 | 0.3572277641
925 | EYOQAL.P1 | 5.84753 | 6.13557 | 496.578 | 0.49586 | 0.4340891 | 44.89796 | 36.73469 | 8.163265 | 8.163265 | 0 | 0 | 0 | 2.040816 | 0.000167442 | 4.54484e-07 | 0.8773722487 | 2.200743 | 3.048641 | 0.0044842515 | 0.0451185467 | 0.4150625186
926 | EYOQEP.P1 | 4.16615 | 6.74105 | 922.368 | 0.54778 | 0.4762269 | 44.89796 | 36.73469 | 8.163265 | 8.163265 | 0 | 0 | 0 | 2.040816 | 4.98379e-05 | 4.49689e-07 | 0.4568630491 | 2.277693 | 4.287255 | 0.004429685 | 0.0448203994 | 0.4204513118
927 | EYULOA_clean | 3.99192 | 4.93073 | 487.482 | 0.48902 | 0.3865587 | 44 | 34 | 4 | 12 | 0 | 3 | 0 | 3 | 6.13012e-05 | 3.21479e-07 | 0.494917971 | 2.019664 | 3.065478 | 0.0033088053 | 0.0319980932 | 0.2985580401
928 | EZEQEH_clean | 4.37059 | 4.87284 | 561.732 | 0.45614 | 0.3698322 | 46.42857 | 28.57143 | 3.571429 | 17.85714 | 0 | 0 | 0 | 3.571429 | 5.54201e-05 | 3.32229e-07 | 0.4641582222 | 1.904894135 | 3.173801 | 0.0032207349 | 0.0324156731 | 0.3034293574
929 | EZEQIL_clean | 4.78345 | 5.30026 | 760.532 | 0.48052 | 0.4102485 | 46.42857 | 28.57143 | 3.571429 | 17.85714 | 0 | 0 | 0 | 3.571429 | 4.95357e-05 | 3.94559e-07 | 0.4392496082 | 2.057902 | 3.604384 | 0.0037959319 | 0.0391797694 | 0.3654824281
930 | EZEQOR_clean | 4.90134 | 5.6482 | 830.58 | 0.4959 | 0.4334336 | 46.42857 | 28.57143 | 3.571429 | 17.85714 | 0 | 0 | 0 | 3.571429 | 4.95592e-05 | 4.16911e-07 | 0.4438733077 | 2.188217 | 3.74002 | 0.0041406814 | 0.0409016734 | 0.3897273532
931 | EZEQUX_clean | 4.86495 | 5.58794 | 831.809 | 0.49378 | 0.4297401 | 46.42857 | 28.57143 | 3.571429 | 17.85714 | 0 | 0 | 0 | 3.571429 | 5.1631e-05 | 4.16798e-07 | 0.4625561509 | 2.221254365 | 3.762725 | 0.0041369943 | 0.040846366 | 0.3941445716
932 | EZOBUR02_clean | 4.4976 | 5.4535 | 472.047 | 0.48992 | 0.3589052 | 37.85714 | 26.42857 | 4.285714 | 8.571429 | 20.71429 | 0 | 0 | 2.142857 | 1.44885e-05 | 1.95794e-07 | 0.1345634969 | 0.865512131 | 2.259808 | 0.0019324705 | 0.0195648777 | 0.1856520297
933 | EZOFEF_clean | 4.58247 | 11.22482 | 1189.12 | 0.61658 | 0.6015884 | 34.78261 | 39.13043 | 4.347826 | 17.3913 | 0 | 0 | 0 | 4.347826 | 6.25435e-05 | 6.20313e-07 | 0.5030798682 | 2.725912 | 7.300799 | 0.0060857738 | 0.0618311174 | 0.5803709185
934 | EZUCIM_clean | 4.42324 | 5.27092 | 1322.05 | 0.59716 | 0.5954214 | 41.66667 | 33.33333 | 11.11111 | 11.11111 | 0 | 0 | 0 | 2.777778 | 3.64689e-05 | 5.40525e-07 | 0.3489328811 | 2.482312 | 6.059456354 | 0.0054608351 | 0.0540002122 | 0.5122325345
935 | FABGUM_clean | 4.20268 | 4.49645 | 583.603 | 0.61604 | 0.5127215 | 28.57143 | 38.09524 | 28.57143 | 0 | 0 | 0 | 0 | 4.761905 | 8.49785e-06 | 2.82698e-07 | 0.0835667966 | 0.7655687538 | 4.568534 | 0.0028072424 | 0.0286065901 | 0.2721115366
936 | FAFBUL.P1 | 4.67833 | 6.49326 | 493.396 | 0.42922 | 0.2494117 | 28.30189 | 16.98113 | 22.64151 | 22.64151 | 0 | 0 | 0 | 9.433962 | 1.60604e-05 | 2.01905e-07 | 0.1499389194 | 0.939267607 | 3.131653 | 0.002050756 | 0.020342376 | 0.1930373831
937 | FAFMAC_clean | 5.39086 | 6.81612 | 844.903 | 0.54318 | 0.4301768 | 25 | 50 | 12.5 | 7.5 | 0 | 2.5 | 0 | 2.5 | 1.07136e-05 | 2.77374e-07 | 0.1049035605 | 0.8485509664 | 3.018019 | 0.0027391985 | 0.0273271149 | 0.2681087328
938 | FAFQEJ01_clean | 4.22376 | 6.37389 | 1183.97 | 0.65474 | 0.4476396 | 22.72727 | 42.42424 | 4.545455 | 24.24242 | 0 | 0 | 0 | 6.060606 | 4.03806e-06 | 2.66385e-07 | 0.0400478349 | 0.3836201605 | 2.631855 | 0.002707785 | 0.0264982753 | 0.2567743229
939 | FAGFUQ.P1 | 5.16773 | 6.83937 | 2354.35 | 0.64882 | 0.7705545 | 46.15385 | 34.96503 | 0 | 16.78322 | 0 | 0 | 0 | 2.097902 | 1.38664e-05 | 5.94207e-07 | 0.1386919254 | 1.253642833 | 6.513447 | 0.0058290379 | 0.0593073938 | 0.5751732914
940 | FAGMAE_clean | 4.37557 | 5.46748 | 861.334 | 0.53948 | 0.5086459 | 40 | 48 | 5.333333 | 0 | 0 | 5.333333 | 0 | 1.333333 | 2.46913e-05 | 3.55422e-07 | 0.2312784681 | 1.627741 | 3.802532 | 0.0036342377 | 0.0355892137 | 0.3288024717
941 | FAGMEI_clean | 3.86448 | 4.74677 | 212.215 | 0.5127 | 0.4509393 | 40 | 48 | 5.333333 | 0 | 0 | 5.333333 | 0 | 1.333333 | 5.79419e-05 | 3.57042e-07 | 0.5175453867 | 2.536501 | 3.902772 | 0.0036365062 | 0.0347468207 | 0.3270723145
942 | FAGREM_clean | 6.89343 | 7.38233 | 891.743 | 0.56098 | 0.3828588 | 40.90909 | 18.18182 | 0 | 31.81818 | 0 | 0 | 0 | 9.090909 | 8.37438e-06 | 2.87106e-07 | 0.0836228934 | 0.7206084128 | 3.429828 | 0.0028393749 | 0.0280738611 | 0.2763320772
943 | FAHPOV_clean | 12.70856 | 15.83326 | 4078.43 | 0.82538 | 1.774797 | 53.93258 | 26.96629 | 0 | 14.60674 | 0 | 0 | 0 | 4.494382 | 5.95975e-06 | 1.00355e-06 | 0.059994467 | 0.562319116 | 4.85948 | 0.0101647681 | 0.100119243 | 0.9554896592
944 | FAHQIQ_clean | 4.35513 | 9.85392 | 2242.64 | 0.66214 | 0.7760884 | 52.83019 | 30.18868 | 0 | 15.09434 | 0 | 0 | 0 | 1.886792 | 3.10656e-05 | 6.49154e-07 | 0.28348025 | 1.922999 | 7.261081 | 0.0066084054 | 0.0648870603 | 0.6077514897
945 | FAJYAS_clean | 6.70705 | 8.56248 | 2140.75 | 0.64536 | 0.7652085 | 48.3871 | 29.03226 | 4.83871 | 15.32258 | 0 | 0 | 0 | 2.419355 | 9.17704e-06 | 5.2814e-07 | 0.0915998762 | 0.8280682397 | 5.161205 | 0.0053669032 | 0.0530732346 | 0.5120120206
946 | FALDAA_clean | 5.33991 | 6.52279 | 1014.22 | 0.58394 | 0.5362216 | 47.05882 | 37.64706 | 2.352941 | 10.58824 | 0 | 0 | 0 | 2.352941 | 1.80995e-05 | 4.17247e-07 | 0.1776548398 | 1.362117 | 4.265498 | 0.0042725395 | 0.0413407284 | 0.4010243066
947 | FALTUK.P1 | 6.65272 | 14.44089 | 3285.24 | 0.75386 | 1.131623 | 48.97959 | 22.44898 | 4.081633 | 20.40816 | 0 | 0 | 0 | 4.081633 | 1.39517e-05 | 8.18709e-07 | 0.1354983956 | 1.142577 | 6.661982 | 0.00803317 | 0.0817354071 | 0.7923009554
948 | FAMBUS.P1 | 4.99291 | 6.29067 | 1045.31 | 0.5939 | 0.505705 | 48.48485 | 28.28283 | 0 | 20.20202 | 0 | 0 | 0 | 3.030303 | 1.55291e-05 | 4.06343e-07 | 0.1529454555 | 1.245899 | 4.538127 | 0.0039951068 | 0.0405013583 | 0.3858348692
949 | FAMGAD.P1 | 4.83642 | 5.47416 | 343.393 | 0.4691 | 0.3372564 | 45.73643 | 31.00775 | 3.100775 | 9.302326 | 9.302326 | 0 | 0 | 1.550388 | 9.46947e-06 | 1.55084e-07 | 0.0903136041 | 0.5984874044 | 1.496437 | 0.0016446521 | 0.0155282752 | 0.1470745802
950 | FAMPUH_clean | 6.50644 | 14.29727 | 3323.12 | 0.75686 | 1.125325 | 48.97959 | 22.44898 | 4.081633 | 20.40816 | 0 | 0 | 0 | 4.081633 | 1.40532e-05 | 8.26569e-07 | 0.1366732371 | 1.142854 | 6.844688 | 0.0084120691 | 0.0822312818 | 0.7966849962
951 | FAMQES_clean | 6.55268 | 13.92314 | 3281.76 | 0.75252 | 1.116124 | 48.97959 | 22.44898 | 4.081633 | 20.40816 | 0 | 0 | 0 | 4.081633 | 1.43361e-05 | 8.22584e-07 | 0.139854464 | 1.164324 | 6.912699 | 0.008084029 | 0.0825313495 | 0.795639845
952 | FANCIJ_clean | 7.16955 | 8.52966 | 1006.75 | 0.5839 | 0.5355063 | 44.77612 | 40.29851 | 4.477612 | 8.955224 | 0 | 0 | 0 | 1.492537 | 2.5386e-05 | 4.68605e-07 | 0.2312840894 | 1.756603 | 5.438504 | 0.0045627575 | 0.0466459942 | 0.4452982907
953 | FANCOP_clean | 6.68432 | 8.31522 | 1076.76 | 0.57676 | 0.5544063 | 44.77612 | 40.29851 | 4.477612 | 8.955224 | 0 | 0 | 0 | 1.492537 | 6.28554e-05 | 5.02309e-07 | 0.5276145934 | 2.483431 | 5.650884 | 0.0051640957 | 0.0502670948 | 0.4708970679
954 | FANDEG_clean | 6.98003 | 8.58478 | 1056.73 | 0.5821 | 0.5532376 | 44.77612 | 40.29851 | 4.477612 | 8.955224 | 0 | 0 | 0 | 1.492537 | 4.74431e-05 | 4.88789e-07 | 0.4524152512 | 2.205119 | 5.485223 | 0.0049474218 | 0.0479608527 | 0.4585404126
955 | FANNUG.P1 | 5.98042 | 6.6626 | 1186.48 | 0.65464 | 0.5957176 | 39.13043 | 17.3913 | 21.73913 | 17.3913 | 0 | 0 | 0 | 4.347826 | 1.42867e-05 | 5.03234e-07 | 0.1367886064 | 1.096371 | 4.69794 | 0.005171351 | 0.0501524089 | 0.4702639423
956 | FAPTIB.P1 | 4.33283 | 7.33485 | 1671.83 | 0.6074 | 0.5895542 | 46.15385 | 33.33333 | 7.692308 | 10.25641 | 0 | 0 | 0 | 2.564103 | 1.97003e-05 | 5.35609e-07 | 0.1966721969 | 1.711469 | 6.473103 | 0.0053069131 | 0.0531296214 | 0.5138748355
957 | FAPTOH.P1 | 4.15774 | 7.61112 | 1740.96 | 0.61472 | 0.5994403 | 46.15385 | 33.33333 | 7.692308 | 10.25641 | 0 | 0 | 0 | 2.564103 | 1.85971e-05 | 5.49508e-07 | 0.1826894931 | 1.661969 | 6.586335 | 0.0056000613 | 0.0544813604 | 0.5272642633
958 | FAPTUN.P1 | 4.01359 | 7.05896 | 1685.87 | 0.59102 | 0.6009678 | 46.15385 | 33.33333 | 7.692308 | 10.25641 | 0 | 0 | 0 | 2.564103 | 2.595e-05 | 5.97864e-07 | 0.2544594285 | 2.018611 | 6.744974 | 0.0061503372 | 0.0603882153 | 0.5728954219
959 | FAPVAV.P1 | 3.9824 | 7.18339 | 1736.5 | 0.5937 | 0.6171652 | 46.15385 | 33.33333 | 7.692308 | 10.25641 | 0 | 0 | 0 | 2.564103 | 2.43109e-05 | 6.03075e-07 | 0.2408597578 | 1.970223 | 6.778136 | 0.0063676176 | 0.0594328586 | 0.5732150459
960 | FAPXEC_clean | 7.07944 | 7.23633 | 1294.77 | 0.591 | 0.5331577 | 44.44444 | 22.22222 | 0 | 27.77778 | 0 | 0 | 0 | 5.555556 | 1.8162e-05 | 4.94143e-07 | 0.1805590209 | 1.571242854 | 6.438914 | 0.0048554217 | 0.0491380394 | 0.4720939562
961 | FAPXIG_clean | 7.0872 | 7.25163 | 1234.87 | 0.59512 | 0.5270046 | 47.05882 | 17.64706 | 0 | 29.41176 | 0 | 0 | 0 | 5.882353 | 1.82694e-05 | 5.02664e-07 | 0.1767926593 | 1.535631526 | 6.249293 | 0.0049332958 | 0.0501140446 | 0.4807937137
962 | FAPXOM_clean | 7.07954 | 7.22558 | 1229.74 | 0.5949 | 0.5265301 | 47.05882 | 17.64706 | 0 | 29.41176 | 0 | 0 | 0 | 5.882353 | 1.83746e-05 | 5.04359e-07 | 0.1803018877 | 1.538885 | 6.273198 | 0.0052140341 | 0.0505759043 | 0.4837708978
963 | FAQLER.P1 | 7.03577 | 7.16847 | 1359.8 | 0.59508 | 0.5353509 | 44.44444 | 22.22222 | 0 | 27.77778 | 0 | 0 | 0 | 5.555556 | 1.87249e-05 | 5.07415e-07 | 0.1849410728 | 1.630195 | 6.633365 | 0.0051642391 | 0.0506009775 | 0.4873860549
964 | FAQLER01.P1 | 7.08879 | 7.31229 | 1293.98 | 0.59632 | 0.5368818 | 44.44444 | 22.22222 | 0 | 27.77778 | 0 | 0 | 0 | 5.555556 | 1.80789e-05 | 5.04012e-07 | 0.1795942482 | 1.583925 | 6.394117 | 0.0050222282 | 0.0501997403 | 0.4802404251
965 | FAQLIV.P1 | 6.9896 | 7.11741 | 1264.97 | 0.59182 | 0.5217537 | 47.05882 | 17.64706 | 0 | 29.41176 | 0 | 0 | 0 | 5.882353 | 1.84959e-05 | 5.03827e-07 | 0.1811599506 | 1.556465 | 6.443149 | 0.0049717841 | 0.0497631218 | 0.4821657088
966 | FAQLUH_clean | 7.09719 | 7.25665 | 1294.51 | 0.59074 | 0.5337031 | 44.44444 | 22.22222 | 0 | 27.77778 | 0 | 0 | 0 | 5.555556 | 1.78801e-05 | 4.92788e-07 | 0.1764204164 | 1.541795 | 6.425339 | 0.0048035764 | 0.0487210232 | 0.4715777577
967 | FARBIL_clean | 5.85477 | 6.5257 | 1003.81 | 0.54456 | 0.4687088 | 41.66667 | 33.33333 | 0 | 20.83333 | 0 | 0 | 0 | 4.166667 | 2.51447e-05 | 3.97909e-07 | 0.2394612937 | 1.616058 | 3.627690979 | 0.0038336449 | 0.03951999 | 0.3779919163
968 | FARBOS.P1 | 5.62001 | 5.9269 | 1281.61 | 0.61118 | 0.5168541 | 45.71429 | 17.14286 | 0 | 28.57143 | 0 | 2.857143 | 0 | 5.714286 | 2.49352e-05 | 4.91505e-07 | 0.2404505576 | 1.790262 | 5.074127 | 0.0049679039 | 0.0490119782 | 0.4657670367
969 | FARFIO_clean | 6.55123 | 9.12316 | 1230.03 | 0.64436 | 0.491364 | 44.44444 | 29.62963 | 14.81481 | 0 | 7.407407 | 0 | 0 | 3.703704 | 4.40053e-06 | 3.01302e-07 | 0.0437440473 | 0.4190206791 | 2.803023 | 0.0029598067 | 0.0301773887 | 0.2923125123
970 | FARFOU_clean | 6.03917 | 8.96134 | 1250.63 | 0.64098 | 0.4878825 | 44.44444 | 29.62963 | 14.81481 | 0 | 7.407407 | 0 | 0 | 3.703704 | 4.75821e-06 | 3.05882e-07 | 0.0471659946 | 0.4448215565 | 2.887889 | 0.0030151056 | 0.0305065487 | 0.2957871253
971 | FARFUA_clean | 5.99885 | 8.43305 | 1089.36 | 0.62144 | 0.4519104 | 44.44444 | 29.62963 | 14.81481 | 0 | 7.407407 | 0 | 0 | 3.703704 | 5.02106e-06 | 2.83147e-07 | 0.0496518109 | 0.4693795257 | 2.758649 | 0.0028900248 | 0.0280431153 | 0.2741902794
972 | FARHIR_ion_b | 5.35126 | 6.8791 | 435.658 | 0.3804 | 0.2335089 | 45.16129 | 25.80645 | 0 | 20.96774 | 0 | 3.225806 | 0 | 4.83871 | 2.9962e-05 | 2.45798e-07 | 0.2471877046 | 0.9950477779 | 1.866482 | 0.0024836175 | 0.0242638069 | 0.2288902575
973 | FASHAK_clean | 4.91896 | 5.67537 | 1117.12 | 0.58638 | 0.4446416 | 48 | 18 | 0 | 30 | 0 | 0 | 0 | 4 | 5.79362e-06 | 2.63253e-07 | 0.0575674661 | 0.5178743385 | 2.802618 | 0.0026846279 | 0.0259578089 | 0.2548972281
974 | FASVIH_clean | 6.76595 | 7.36263 | 1209.18 | 0.62392 | 0.4838952 | 42.10526 | 15.78947 | 0 | 31.57895 | 0 | 0 | 0 | 10.52632 | 7.08206e-06 | 3.54409e-07 | 0.0697180169 | 0.6555520677 | 3.684556 | 0.0035902459 | 0.0349907532 | 0.3408842302
975 | FATKUI_clean | 3.90797 | 4.71614 | 436.885 | 0.48554 | 0.275173 | 35 | 20 | 10 | 30 | 0 | 0 | 0 | 5 | 4.06641e-06 | 1.48257e-07 | 0.0407470393 | 0.3666040747 | 1.725643 | 0.0015782269 | 0.0146762289 | 0.1437477867
976 | FATLUJ_clean | 4.28978 | 5.42171 | 782.958 | 0.51606 | 0.4266687 | 39.43662 | 36.61972 | 7.042254 | 14.08451 | 0 | 0 | 0 | 2.816901 | 1.47781e-05 | 2.65507e-07 | 0.1430371218 | 1.026408 | 2.911174 | 0.002781792 | 0.0265827121 | 0.2531083354
977 | FATQID_clean | 8.55287 | 11.53016 | 3583.57 | 0.79512 | 1.310369 | 41.75824 | 24.17582 | 2.197802 | 23.07692 | 0 | 3.296703 | 0 | 5.494505 | 5.07246e-06 | 7.91639e-07 | 0.050899989 | 0.5010512742 | 4.478916 | 0.0081973206 | 0.0789489519 | 0.7803321967
978 | FATVOM_clean | 4.03212 | 4.53669 | 335.283 | 0.42088 | 0.2633842 | 47.5 | 27.5 | 5 | 15 | 0 | 0 | 0 | 5 | 4.64883e-05 | 2.4154e-07 | 0.3899379086 | 1.632033 | 2.58751 | 0.0024611767 | 0.0242336694 | 0.2251990868
979 | FAVFUG_clean | 4.77149 | 6.83841 | 1612.7 | 0.60778 | 0.5925052 | 52.74725 | 26.37363 | 0 | 17.58242 | 0 | 0 | 0 | 3.296703 | 1.99487e-05 | 4.84035e-07 | 0.1915963255 | 1.486832 | 5.602834 | 0.0049540196 | 0.0483536298 | 0.4645651771
980 | FAVGAN_clean | 4.50196 | 5.57142 | 528.678 | 0.48888 | 0.3201467 | 39.39394 | 33.33333 | 0 | 24.24242 | 0 | 0 | 0 | 3.030303 | 9.04736e-06 | 1.93079e-07 | 0.0884382701 | 0.6563762918 | 2.268204 | 0.0018694101 | 0.0194304879 | 0.1845398575
981 | FAVGER_clean | 4.52327 | 5.35311 | 495.594 | 0.4831 | 0.3117498 | 37.68116 | 34.78261 | 0 | 24.63768 | 0 | 0 | 0 | 2.898551 | 8.99159e-06 | 1.77682e-07 | 0.086870993 | 0.638906457 | 2.163336 | 0.0017412756 | 0.0176310929 | 0.1690345801
982 | FAVGIV_clean | 4.27611 | 4.89361 | 367.167 | 0.46638 | 0.2860613 | 37.68116 | 34.78261 | 0 | 24.63768 | 0 | 0 | 0 | 2.898551 | 9.88893e-06 | 1.5086e-07 | 0.0948135003 | 0.6642291649 | 1.787119 | 0.0015897301 | 0.0149277797 | 0.1441725328
983 | FAVGOB_clean | 4.26213 | 4.8913 | 347.543 | 0.46282 | 0.2824226 | 37.68116 | 34.78261 | 0 | 24.63768 | 0 | 0 | 0 | 2.898551 | 9.9658e-06 | 1.48718e-07 | 0.0941199666 | 0.6650734226 | 1.7847 | 0.0015011289 | 0.0148941723 | 0.1424992935
984 | FAVGUH_clean | 4.2119 | 4.86763 | 349.626 | 0.46268 | 0.2805618 | 37.68116 | 34.78261 | 0 | 24.63768 | 0 | 0 | 0 | 2.898551 | 9.65301e-06 | 1.47346e-07 | 0.0914368615 | 0.6533280461 | 1.763435 | 0.001492826 | 0.0148308357 | 0.1420843581
985 | FAVHAO_clean | 4.40143 | 4.95666 | 363.308 | 0.464 | 0.283001 | 37.68116 | 34.78261 | 0 | 24.63768 | 0 | 0 | 0 | 2.898551 | 1.06216e-05 | 1.51345e-07 | 0.1016319193 | 0.6886717927 | 1.800003 | 0.0015669091 | 0.0152651861 | 0.1456738385
986 | FAVHES_clean | 4.18094 | 4.81694 | 325.306 | 0.45784 | 0.2698176 | 37.68116 | 34.78261 | 0 | 24.63768 | 0 | 0 | 2.898551 | 0 | 9.90301e-06 | 1.43781e-07 | 0.0952784488 | 0.6497322884 | 1.721535 | 0.0014354041 | 0.0144639958 | 0.1373519836
987 | FAVHIW_clean | 4.37848 | 4.93663 | 345.684 | 0.45926 | 0.2719156 | 37.68116 | 34.78261 | 0 | 24.63768 | 0 | 0 | 2.898551 | 0 | 1.14527e-05 | 1.49733e-07 | 0.1085739297 | 0.7195872908 | 1.786127 | 0.0015453585 | 0.0149178074 | 0.1430836043
988 | FAYKOH.P1 | 5.95571 | 9.03113 | 2638 | 0.7058 | 0.8454061 | 46.83544 | 25.31646 | 0 | 25.31646 | 0 | 0 | 0 | 2.531646 | 2.08778e-05 | 7.46321e-07 | 0.2040194404 | 1.725622 | 7.823036 | 0.0074783299 | 0.0748064092 | 0.6924418945
989 | FAYPAY_clean | 5.24047 | 12.90794 | 2804.39 | 0.73804 | 1.095119 | 45.39474 | 31.57895 | 11.84211 | 7.894737 | 0 | 0 | 0 | 3.289474 | 8.54619e-06 | 7.0971e-07 | 0.0856973348 | 0.803969202 | 5.634937708 | 0.0071513981 | 0.0708105961 | 0.678905051
990 | FAYPIG_clean | 6.01308 | 11.51198 | 2252.76 | 0.70466 | 0.9493183 | 44.11765 | 35.29412 | 10.58824 | 7.058824 | 0 | 0 | 0 | 2.941176 | 9.0571e-06 | 6.17174e-07 | 0.0915165808 | 0.8305939172 | 5.398737 | 0.006345823 | 0.061329728 | 0.5950047863
991 | FAYRAA.P1 | 6.64329 | 11.91575 | 2524.68 | 0.7173 | 1.001814 | 46.07509 | 32.76451 | 6.143345 | 12.28669 | 0 | 0 | 0 | 2.730375 | 9.25303e-06 | 6.57035e-07 | 0.0916859747 | 0.8355843958 | 5.421277864 | 0.0069105529 | 0.0654608946 | 0.6376440888
992 | FAZFET_clean | 4.4573 | 6.57316 | 734.243 | 0.53562 | 0.3241153 | 8.849558 | 35.39823 | 8.849558 | 26.54867 | 0 | 0 | 3.539823 | 16.81416 | 1.99945e-06 | 1.67264e-07 | 0.0203116245 | 0.1874226718 | 1.404459 | 0.001693235 | 0.0165150061 | 0.1589179258
993 | FAZPON.P1 | 22.93237 | 23.6238 | 3288.79 | 0.83732 | 1.621726 | 51.76471 | 23.52941 | 0 | 15.29412 | 4.705882 | 0 | 0 | 4.705882 | 4.83086e-06 | 9.1972e-07 | 0.0478745178 | 0.467994278 | 4.268849 | 0.0090753542 | 0.0900777178 | 0.8981859996
994 | FAZRAA_charged | 4.79592 | 5.45459 | 436.833 | 0.4653 | 0.2991513 | 27.77778 | 33.33333 | 11.11111 | 11.11111 | 2.777778 | 11.11111 | 0 | 2.777778 | 3.62814e-05 | 2.35311e-07 | 0.3129159011 | 1.309753 | 1.948075 | 0.0024075859 | 0.0235150611 | 0.2180959942
995 | FAZZEM_clean | 4.41081 | 5.74693 | 337.532 | 0.46204 | 0.2133888 | 28 | 20 | 4 | 36 | 0 | 0 | 0 | 12 | 1.68596e-06 | 1.03042e-07 | 0.0166183703 | 0.1551250846 | 0.9598999496 | 0.0009845727 | 0.0103183865 | 0.1012483665
996 | FEBQIO.P1 | 6.68584 | 9.30311 | 2052.85 | 0.66808 | 0.7493088 | 34.3949 | 22.92994 | 15.28662 | 21.01911 | 0 | 0 | 0 | 6.369427 | 5.51565e-06 | 4.43598e-07 | 0.0553505424 | 0.5213944547 | 3.428836 | 0.0043798516 | 0.0444746307 | 0.4303617481
997 | FEBXIV_clean | 15.74639 | 17.28638 | 5116.74 | 0.87916 | 2.993517 | 55.17241 | 27.58621 | 0 | 13.7931 | 0 | 1.149425 | 0 | 2.298851 | 7.19673e-06 | 1.57987e-06 | 0.0717514618 | 0.6977772143 | 5.883156427 | 0.0156420159 | 0.1587012177 | 1.512214
998 | FECXAO_clean | 4.59346 | 5.79137 | 1462.79 | 0.6164 | 0.6229138 | 55.10204 | 30.61224 | 0 | 12.2449 | 0 | 0 | 0 | 2.040816 | 3.58099e-05 | 6.30238e-07 | 0.338313076 | 2.347061 | 6.489644 | 0.0064316213 | 0.0615955612 | 0.5876209287
999 | FECXES_clean | 6.58995 | 10.76463 | 2280.02 | 0.71128 | 0.8537997 | 45.67901 | 24.69136 | 0 | 24.69136 | 0 | 0 | 0 | 4.938272 | 2.84207e-05 | 6.80092e-07 | 0.2438237858 | 1.32487 | 6.160333 | 0.006795168 | 0.0676267637 | 0.6375393911
1000 | FECYUJ_clean | 5.39642 | 9.54146 | 2053.01 | 0.67362 | 0.7275543 | 50.70423 | 25.35211 | 0 | 18.30986 | 0 | 0 | 0 | 5.633803 | 1.23945e-05 | 5.48688e-07 | 0.1223297205 | 1.051003 | 5.454146 | 0.0054525365 | 0.054853095 | 0.5255202607
1001 | FECZAQ_manual | 5.36674 | 8.47974 | 1745.97 | 0.66228 | 0.672992 | 47.61905 | 25.39683 | 0 | 20.63492 | 0 | 0 | 0 | 6.349206 | 8.07832e-06 | 4.65839e-07 | 0.0816397257 | 0.7511918499 | 4.450131 | 0.0045153286 | 0.0463204379 | 0.4525282591
1002 | FEDBEX_clean | 5.03901 | 5.54956 | 804.899 | 0.55624 | 0.3548648 | 40.90909 | 13.63636 | 13.63636 | 27.27273 | 0 | 0 | 0 | 4.545455 | 3.7091e-06 | 1.97794e-07 | 0.0363654167 | 0.3464348781 | 1.88634 | 0.0019201939 | 0.0197334809 | 0.1921203862
1003 | FEFCUQ_clean | 6.35025 | 8.87571 | 2498.11 | 0.6809 | 0.8752378 | 51.35135 | 32.43243 | 2.702703 | 10.81081 | 0 | 0 | 0 | 2.702703 | 1.45834e-05 | 6.70704e-07 | 0.1459100914 | 1.268509 | 7.059816 | 0.0069035008 | 0.0661085537 | 0.6464016853
1004 | FEFDAX_clean | 6.37885 | 7.78612 | 2398.21 | 0.6657 | 0.8034344 | 48.57143 | 28.57143 | 8.571429 | 11.42857 | 0 | 0 | 0 | 2.857143 | 1.30213e-05 | 6.19644e-07 | 0.1287173658 | 1.161041 | 6.778127 | 0.0063306722 | 0.061613321 | 0.5976624476
1005 | FEFDEB_manual | 11.59751 | 13.10906 | 3627.27 | 0.76924 | 1.42642 | 45.94595 | 37.83784 | 2.702703 | 10.81081 | 0 | 0 | 0 | 2.702703 | 6.63399e-06 | 8.92467e-07 | 0.0656652487 | 0.6583760864 | 5.779082 | 0.0090715757 | 0.0896876451 | 0.8752774614
1006 | FEGNIQ_clean | 4.81158 | 7.13681 | 969.315 | 0.5288 | 0.4592191 | 48.83721 | 27.90698 | 4.651163 | 16.27907 | 0 | 0 | 0 | 2.325581 | 1.21435e-05 | 2.99428e-07 | 0.1175631408 | 0.8967019629 | 3.290971 | 0.0029737277 | 0.0303326874 | 0.2863061083
1007 | FEHCOM.P1 | 6.7491 | 7.41637 | 1517.68 | 0.62558 | 0.65558 | 44.44444 | 37.03704 | 7.407407 | 7.407407 | 0 | 0 | 0 | 3.703704 | 1.20937e-05 | 4.68499e-07 | 0.1189819783 | 1.142785767 | 6.193938 | 0.0047607692 | 0.0466242467 | 0.4384536189
1008 | FENROG_clean | 4.56613 | 5.38209 | 878.323 | 0.61968 | 0.3693386 | 30.76923 | 30.76923 | 0 | 30.76923 | 0 | 0 | 0 | 7.692308 | 3.97207e-06 | 2.38359e-07 | 0.0390737957 | 0.3666740673 | 2.014944 | 0.0022892313 | 0.0238825157 | 0.233682965
1009 | FENVOL_charged | 4.0118 | 6.69079 | 812.852 | 0.57296 | 0.4461193 | 35.59322 | 30.50847 | 1.694915 | 23.72881 | 0 | 3.389831 | 0 | 5.084746 | 3.35729e-05 | 4.14313e-07 | 0.3043259097 | 1.723031 | 3.942751 | 0.0041759591 | 0.041142642 | 0.3927793286
1010 | FEQSIF_clean | 5.60978 | 9.23636 | 2729.49 | 0.70288 | 0.9088276 | 42.52874 | 27.58621 | 0 | 25.28736 | 0 | 0 | 0 | 4.597701 | 2.21427e-05 | 7.06088e-07 | 0.2056199712 | 1.294492 | 6.349094 | 0.007204736 | 0.0701914456 | 0.6748449231
1011 | FERHAN_clean | 6.40536 | 10.23981 | 2257.55 | 0.6997 | 0.8923345 | 44.85981 | 33.64486 | 0 | 17.75701 | 0 | 0 | 0 | 3.738318 | 1.81114e-05 | 6.24517e-07 | 0.1597497996 | 1.018576 | 5.322022 | 0.0060302957 | 0.0624350406 | 0.6076146118
1012 | FESBIQ.P1 | 4.03787 | 6.51581 | 1356.34 | 0.54156 | 0.5150993 | 50 | 30.76923 | 9.615385 | 7.692308 | 0 | 0 | 0 | 1.923077 | 3.52052e-05 | 5.08979e-07 | 0.3345693049 | 2.222272 | 5.883677 | 0.0052428086 | 0.0511173835 | 0.4802062317
1013 | FEVFUJ.P1 | 10.17688 | 10.99822 | 1840.14 | 0.66826 | 0.8289936 | 53.57143 | 35.71429 | 7.142857 | 0 | 0 | 0 | 0 | 3.571429 | 4.57177e-06 | 4.33962e-07 | 0.0450637445 | 0.4347204172 | 3.118695 | 0.0045577555 | 0.0436147257 | 0.4232428578
1014 | FEVNIE_charged | 4.5426 | 12.01697 | 2641.55 | 0.7256 | 1.004558 | 35.2381 | 28.57143 | 5.714286 | 14.28571 | 11.90476 | 3.809524 | 0 | 0.4761905 | 7.45193e-06 | 5.99554e-07 | 0.0740230301 | 0.6804691012 | 4.772639 | 0.0059452212 | 0.0599448554 | 0.5672195237
1015 | FEWGUL_clean | 3.93713 | 4.38967 | 324.828 | 0.38828 | 0.2372552 | 48.97959 | 24.4898 | 12.2449 | 12.2449 | 0 | 0 | 0 | 2.040816 | 2.98122e-05 | 1.97598e-07 | 0.2585222692 | 1.136113682 | 1.916079 | 0.0019536662 | 0.0198234467 | 0.184586557
1016 | FEWWUB_clean | 4.10343 | 13.46293 | 1289.6 | 0.61918 | 0.7375827 | 46.47887 | 33.80282 | 14.08451 | 1.408451 | 0 | 2.816901 | 0 | 1.408451 | 3.21155e-05 | 5.59658e-07 | 0.272725949 | 1.62281 | 5.429956478 | 0.005645839 | 0.0553346054 | 0.5197588819
1017 | FEXCES_clean | 5.48137 | 6.14892 | 1267.42 | 0.5873 | 0.5767739 | 50 | 26.92308 | 3.846154 | 15.38462 | 0 | 0 | 0 | 3.846154 | 3.16588e-05 | 5.72661e-07 | 0.2978713579 | 1.916265 | 4.82772 | 0.0058107019 | 0.0573635209 | 0.5386984982
1018 | FEYDET_clean | 4.60807 | 5.39172 | 393.507 | 0.45404 | 0.2600622 | 45 | 15 | 0 | 35 | 0 | 0 | 0 | 5 | 4.07183e-05 | 2.36378e-07 | 0.3409577892 | 1.443231 | 2.317058 | 0.0023734885 | 0.0235514792 | 0.2215990593
1019 | FEYQIK_clean | 4.17822 | 5.731 | 888.638 | 0.57552 | 0.4425579 | 32.14286 | 42.85714 | 0 | 21.42857 | 0 | 0 | 0 | 3.571429 | 1.84578e-05 | 3.30737e-07 | 0.1777494346 | 1.251963 | 3.377019506 | 0.0032223673 | 0.0327273499 | 0.3166282132
1020 | FEZQEI_clean | 5.10591 | 5.828 | 420.894 | 0.48524 | 0.4066098 | 37.60684 | 44.44444 | 5.128205 | 11.96581 | 0 | 0 | 0 | 0.8547009 | 1.14781e-05 | 2.36468e-07 | 0.1112434274 | 0.8195990951 | 2.549588 | 0.0023007938 | 0.0235181262 | 0.2224661593
1021 | FIBKEI_clean | 6.95883 | 12.33456 | 3027.28 | 0.74632 | 1.053749 | 50.78125 | 22.65625 | 3.125 | 18.75 | 0 | 0 | 0 | 4.6875 | 1.46309e-05 | 7.69259e-07 | 0.1438170958 | 1.143885 | 6.342908 | 0.0077204632 | 0.0770743616 | 0.7348501669
1022 | FIFGEI_clean | 14.69313 | 16.15291 | 4230.06 | 0.86026 | 2.084004 | 51.21951 | 29.26829 | 0 | 15.85366 | 0 | 0 | 0 | 3.658537 | 6.14179e-06 | 1.18219e-06 | 0.0607576576 | 0.5962945392 | 5.132257 | 0.0122128124 | 0.1185061939 | 1.145906
1023 | FIFGIM_clean | 7.03976 | 12.64493 | 3156.95 | 0.7635 | 1.114029 | 48.78049 | 29.26829 | 2.439024 | 15.44715 | 0 | 0 | 0 | 4.065041 | 9.27505e-06 | 7.8827e-07 | 0.0919752128 | 0.8535477954 | 6.549893 | 0.0080490687 | 0.0791996676 | 0.756624336
1024 | FIFMIS_clean | 4.51142 | 4.83064 | 376.463 | 0.47708 | 0.3701767 | 43.85965 | 33.33333 | 5.263158 | 14.03509 | 0 | 0 | 0 | 3.508772 | 4.18688e-05 | 2.99045e-07 | 0.3692285479 | 1.997739416 | 3.339837 | 0.0029471626 | 0.0295448094 | 0.2799446158
1025 | FIFMIS01_clean | 4.49281 | 4.81383 | 371.262 | 0.48146 | 0.3734332 | 43.85965 | 33.33333 | 5.263158 | 14.03509 | 0 | 0 | 0 | 3.508772 | 4.02997e-05 | 3.01133e-07 | 0.3654649314 | 1.981929 | 3.326655 | 0.0030622742 | 0.0300319374 | 0.280784702
1026 | FIFMOX_clean | 4.24356 | 6.04512 | 1574.16 | 0.58586 | 0.599124 | 50.60241 | 36.14458 | 10.84337 | 0 | 0 | 0 | 0 | 2.409639 | 1.7062e-05 | 4.90526e-07 | 0.16985362 | 1.475025 | 6.195989 | 0.0048373163 | 0.0483907853 | 0.4637051659
1027 | FIFMOY_clean | 4.42587 | 4.8407 | 346.361 | 0.47514 | 0.3667789 | 43.85965 | 33.33333 | 5.263158 | 14.03509 | 0 | 0 | 0 | 3.508772 | 4.30486e-05 | 2.92812e-07 | 0.3834444527 | 2.006667 | 3.298275 | 0.0029593598 | 0.0289174129 | 0.2735578263
1028 | FIFMUD_clean | 3.96607 | 5.99897 | 1388.98 | 0.59024 | 0.5989457 | 50.60241 | 36.14458 | 10.84337 | 0 | 0 | 0 | 0 | 2.409639 | 1.72233e-05 | 4.75934e-07 | 0.1670658649 | 1.369135275 | 5.482795 | 0.004710138 | 0.0470142018 | 0.4517537804
1029 | FIFMUE.P1 | 3.81042 | 4.62475 | 218.713 | 0.47848 | 0.3663285 | 43.85965 | 33.33333 | 5.263158 | 14.03509 | 0 | 0 | 0 | 3.508772 | 1.83019e-05 | 2.22684e-07 | 0.1704414408 | 1.067301 | 2.588814 | 0.0022351476 | 0.0219512536 | 0.2105681342
1030 | FIFNUE_clean | 3.95118 | 4.8017 | 1104.5 | 0.5692 | 0.5579025 | 44 | 36 | 8 | 8 | 0 | 0 | 0 | 4 | 1.0438e-05 | 4.11769e-07 | 0.1049054767 | 0.9585248401 | 5.198041 | 0.0039322535 | 0.0403956962 | 0.395539857
1031 | FIFNUE01_clean | 3.93215 | 4.79076 | 1048.08 | 0.5625 | 0.5530756 | 44 | 36 | 8 | 8 | 0 | 0 | 0 | 4 | 9.90704e-06 | 4.06746e-07 | 0.0987187845 | 0.8958730694 | 5.091375 | 0.0040924268 | 0.0408441813 | 0.3885002423
1032 | FIFPAM_clean | 3.84654 | 4.72449 | 958.462 | 0.57384 | 0.5542474 | 44 | 36 | 8 | 8 | 0 | 0 | 0 | 4 | 8.08622e-06 | 3.86198e-07 | 0.0809821832 | 0.7397434863 | 4.396248 | 0.0039438985 | 0.038605315 | 0.3772435066
1033 | FIHFAF_clean | 4.36754 | 6.24558 | 1046.54 | 0.56026 | 0.4622073 | 31.57895 | 25.26316 | 25.26316 | 12.63158 | 0 | 0 | 0 | 5.263158 | 1.94072e-05 | 3.8044e-07 | 0.1863900352 | 1.384724 | 3.880317 | 0.0038526167 | 0.037344729 | 0.3601385638
1034 | FIHRIZ_clean | 5.92513 | 6.70189 | 1313.48 | 0.59328 | 0.5596453 | 43.83562 | 27.39726 | 5.479452 | 19.17808 | 0 | 0 | 0 | 4.109589 | 2.47069e-05 | 5.0046e-07 | 0.2368427494 | 1.685583 | 4.736458 | 0.0050594494 | 0.0494688266 | 0.4744649928
1035 | FIJCUX01_clean | 6.13056 | 7.34002 | 1184.55 | 0.60842 | 0.4973759 | 41.02564 | 25.64103 | 0 | 25.64103 | 0 | 0 | 0 | 7.692308 | 1.10703e-05 | 3.79964e-07 | 0.1094393523 | 0.9679938132 | 4.274523 | 0.0038292769 | 0.0373079375 | 0.3622723463
1036 | FIJDIM_clean | 5.09863 | 5.85157 | 859.956 | 0.52504 | 0.421492 | 47.05882 | 23.52941 | 0 | 23.52941 | 0 | 0 | 0 | 5.882353 | 2.32252e-05 | 3.85121e-07 | 0.2187506524 | 1.442795 | 3.526078 | 0.0038211567 | 0.0377804186 | 0.3564887676
1037 | FIJDIM01_clean | 5.08135 | 5.82926 | 855.751 | 0.52928 | 0.4251006 | 47.05882 | 23.52941 | 0 | 23.52941 | 0 | 0 | 0 | 5.882353 | 2.35859e-05 | 3.86927e-07 | 0.2236824384 | 1.466369 | 3.563133 | 0.0039162629 | 0.0383838147 | 0.3641395348
1038 | FIJDIM02_clean | 5.09946 | 5.85717 | 864.675 | 0.53044 | 0.4273055 | 47.05882 | 23.52941 | 0 | 23.52941 | 0 | 0 | 0 | 5.882353 | 2.31861e-05 | 3.88005e-07 | 0.2185382485 | 1.454053 | 3.576987 | 0.0039395111 | 0.0387462751 | 0.3629316858
1039 | FIJDIM03_clean | 5.11703 | 5.87678 | 871.392 | 0.5313 | 0.4287271 | 47.05882 | 23.52941 | 0 | 23.52941 | 0 | 0 | 0 | 5.882353 | 2.31785e-05 | 3.90267e-07 | 0.2196478211 | 1.459893 | 3.598613399 | 0.0039659295 | 0.0388593458 | 0.3636333584
1040 | FIJDIM04_clean | 5.13983 | 5.91316 | 884.186 | 0.5329 | 0.4316518 | 47.05882 | 23.52941 | 0 | 23.52941 | 0 | 0 | 0 | 5.882353 | 2.28143e-05 | 3.91948e-07 | 0.2172278961 | 1.449174 | 3.606537 | 0.0038866743 | 0.0387240836 | 0.3671195298
1041 | FIJDIM05_clean | 5.16221 | 5.94737 | 895.411 | 0.5343 | 0.4338964 | 47.05882 | 23.52941 | 0 | 23.52941 | 0 | 0 | 0 | 5.882353 | 2.26839e-05 | 3.94417e-07 | 0.2150172047 | 1.446798 | 3.613937 | 0.0039934046 | 0.0394616852 | 0.3683569674
1042 | FIJDIM06_clean | 5.17875 | 5.98426 | 907.989 | 0.5356 | 0.4361635 | 47.05882 | 23.52941 | 0 | 23.52941 | 0 | 0 | 0 | 5.882353 | 2.23576e-05 | 3.9555e-07 | 0.2137596891 | 1.43794 | 3.622876 | 0.0039046388 | 0.0394183591 | 0.3676933373
1043 | FIJDIM07_clean | 5.19329 | 6.01552 | 912.588 | 0.5362 | 0.4369973 | 47.05882 | 23.52941 | 0 | 23.52941 | 0 | 0 | 0 | 5.882353 | 2.2345e-05 | 3.97155e-07 | 0.2141728728 | 1.437458 | 3.636414 | 0.0039617025 | 0.0395081816 | 0.3704049214
1044 | FIJDIM08_clean | 5.21694 | 6.03525 | 923.213 | 0.53798 | 0.4399791 | 47.05882 | 23.52941 | 0 | 23.52941 | 0 | 0 | 0 | 5.882353 | 2.20306e-05 | 3.97768e-07 | 0.2092548244 | 1.420409 | 3.659971 | 0.0038761069 | 0.0397994884 | 0.3774998456
1045 | FIJDIM09_clean | 5.23566 | 6.04424 | 938.648 | 0.53918 | 0.4418168 | 47.05882 | 23.52941 | 0 | 23.52941 | 0 | 0 | 0 | 5.882353 | 2.18868e-05 | 3.99906e-07 | 0.2117064515 | 1.434465316 | 3.676056 | 0.0039226033 | 0.0401954121 | 0.3796020454
1046 | FIJDIM10_clean | 4.98095 | 5.79441 | 842.909 | 0.5222 | 0.4223621 | 47.05882 | 23.52941 | 0 | 23.52941 | 0 | 0 | 0 | 5.882353 | 2.12143e-05 | 3.68734e-07 | 0.2008231294 | 1.35854 | 3.469865992 | 0.0037482419 | 0.0368642286 | 0.3452831411
1047 | FIJDIM11_clean | 5.0814 | 5.83014 | 866.36 | 0.52876 | 0.4285413 | 47.05882 | 23.52941 | 0 | 23.52941 | 0 | 0 | 0 | 5.882353 | 2.2046e-05 | 3.81256e-07 | 0.2084865775 | 1.40108 | 3.536216 | 0.0038792771 | 0.0382295313 | 0.35973506
1048 | FIJDIM12_clean | 5.11958 | 5.8948 | 882.91 | 0.52992 | 0.4288801 | 47.05882 | 23.52941 | 0 | 23.52941 | 0 | 0 | 0 | 5.882353 | 2.28705e-05 | 3.88719e-07 | 0.2181525399 | 1.445535328 | 3.593308 | 0.0038729367 | 0.039030537 | 0.3665235308
1049 | FIJDOS_clean | 10.90932 | 11.71715 | 1230.01 | 0.66484 | 0.5451921 | 44.44444 | 11.11111 | 0 | 33.33333 | 0 | 0 | 0 | 11.11111 | 6.4268e-06 | 4.25605e-07 | 0.0640416916 | 0.6084063296 | 4.375852 | 0.004215339 | 0.0415788819 | 0.4063880889
1050 | FIJFEK_manual | 6.57184 | 6.92559 | 867.49 | 0.57036 | 0.3603465 | 47.36842 | 15.78947 | 0 | 31.57895 | 0 | 0 | 5.263158 | 0 | 1.22768e-05 | 3.30434e-07 | 0.1190739989 | 0.9574544389 | 3.501296 | 0.0033466085 | 0.0331056223 | 0.3169924998
1051 | FIJFUA_clean | 4.46794 | 6.58892 | 942.98 | 0.53134 | 0.4137775 | 58.69565 | 26.08696 | 0 | 13.04348 | 0 | 0 | 2.173913 | 0 | 1.74295e-05 | 3.35296e-07 | 0.1685778471 | 1.302146 | 3.589151 | 0.003354152 | 0.0333524378 | 0.3195064658
1052 | FILYEG_clean | 5.3287 | 7.61133 | 1618.94 | 0.616 | 0.5760132 | 45.45455 | 22.72727 | 0 | 25 | 0 | 0 | 0 | 6.818182 | 7.4229e-06 | 4.10023e-07 | 0.074386359 | 0.6822483257 | 4.143301369 | 0.0042006089 | 0.04101639 | 0.3986985863
1053 | FIMYUX_clean | 5.25908 | 8.65094 | 1453.67 | 0.6194 | 0.5428667 | 41.37931 | 20.68966 | 6.896552 | 24.13793 | 0 | 0 | 0 | 6.896552 | 8.42382e-06 | 3.7578e-07 | 0.0838201851 | 0.7506215562 | 3.800858 | 0.0037182963 | 0.0374438308 | 0.3502406736
1054 | FIMZAE_clean | 5.24839 | 8.7496 | 1245.49 | 0.59698 | 0.5091905 | 39.39394 | 27.27273 | 6.060606 | 21.21212 | 0 | 0 | 0 | 6.060606 | 1.09887e-05 | 3.52932e-07 | 0.1067659751 | 0.8814415539 | 3.722238 | 0.0036118753 | 0.0348664038 | 0.3296866326
1055 | FINQUQ_clean | 4.51126 | 8.681 | 991.752 | 0.61456 | 0.4337173 | 36.58537 | 24.39024 | 30.4878 | 0 | 0 | 0 | 0 | 8.536585 | 3.37638e-06 | 2.452e-07 | 0.0335554352 | 0.3245010167 | 2.345561845 | 0.0024389506 | 0.0241221465 | 0.239442499
1056 | FIPKOG_clean | 4.8515 | 6.55849 | 1033.78 | 0.58632 | 0.5399144 | 48.97959 | 24.4898 | 4.081633 | 20.40816 | 0 | 0 | 0 | 2.040816 | 1.40009e-05 | 4.20797e-07 | 0.1360841737 | 1.156161 | 4.604814 | 0.0042422271 | 0.0418003864 | 0.4013863551
1057 | FIPKOG01_clean | 4.8064 | 6.5379 | 1013.72 | 0.58402 | 0.5350815 | 48.97959 | 24.4898 | 4.081633 | 20.40816 | 0 | 0 | 0 | 2.040816 | 1.42329e-05 | 4.19932e-07 | 0.1388445112 | 1.15018 | 4.592452 | 0.0041451298 | 0.0415322129 | 0.402315715
1058 | FIPKUM_clean | 4.74684 | 6.35636 | 745.951 | 0.57544 | 0.5500444 | 48.97959 | 24.4898 | 4.081633 | 20.40816 | 0 | 0 | 0 | 2.040816 | 1.34197e-05 | 4.20088e-07 | 0.1312018873 | 1.100684 | 4.527488 | 0.0041658957 | 0.0413529729 | 0.4032893002
1059 | FIPWOS_clean | 3.82141 | 5.20561 | 454.066 | 0.5057 | 0.3919456 | 31.03448 | 41.37931 | 13.7931 | 10.34483 | 0 | 0 | 0 | 3.448276 | 8.03566e-05 | 3.34942e-07 | 0.6880365555 | 2.661465 | 3.364184 | 0.0033515784 | 0.0330814947 | 0.3133678575
1060 | FIPXAF_clean | 3.97386 | 4.65881 | 382.042 | 0.48092 | 0.3569297 | 31.03448 | 41.37931 | 13.7931 | 10.34483 | 0 | 0 | 0 | 3.448276 | 0.000130655 | 3.44647e-07 | 0.9854921708 | 2.879266 | 3.421936 | 0.0034311531 | 0.034388408 | 0.3201397991
1061 | FIRMUQ_clean | 5.90394 | 6.37918 | 3166.68 | 0.67094 | 0.8342337 | 49.0566 | 22.64151 | 11.32075 | 7.54717 | 7.54717 | 0 | 0 | 1.886792 | 1.27564e-05 | 6.55736e-07 | 0.1264361014 | 1.194504 | 7.119725 | 0.0064651705 | 0.0651778865 | 0.6189802119
1062 | FIRNAX_clean | 6.02432 | 6.70534 | 3161.12 | 0.6914 | 0.9493236 | 49.0566 | 26.41509 | 11.32075 | 7.54717 | 3.773585 | 0 | 0 | 1.886792 | 1.2506e-05 | 7.29306e-07 | 0.1245801437 | 1.178967 | 7.414211 | 0.0072015955 | 0.0725493461 | 0.6890153208
1063 | FIRNAX01_clean | 6.10812 | 7.03668 | 3189.69 | 0.69742 | 0.9707786 | 49.0566 | 26.41509 | 11.32075 | 7.54717 | 3.773585 | 0 | 0 | 1.886792 | 1.22855e-05 | 7.48366e-07 | 0.1225211554 | 1.155089 | 7.509132 | 0.0074545106 | 0.0749714946 | 0.7101450807
1064 | FIRNIF_clean | 6.06191 | 6.7853 | 3501.07 | 0.69604 | 0.973932 | 49.0566 | 26.41509 | 11.32075 | 7.54717 | 3.773585 | 0 | 0 | 1.886792 | 1.19028e-05 | 7.35178e-07 | 0.1185636825 | 1.124221 | 7.484758 | 0.0074156005 | 0.0727892912 | 0.6966951852
1065 | FIRNUR_clean | 6.03585 | 6.62054 | 3476 | 0.69084 | 0.9673449 | 45.61404 | 31.57895 | 14.03509 | 7.017544 | 0 | 0 | 0 | 1.754386 | 1.68559e-05 | 7.87618e-07 | 0.1672744856 | 1.586348 | 8.826737 | 0.0076657165 | 0.0786297065 | 0.74130542
1066 | FISPIH.P1 | 4.24598 | 6.23073 | 466.87 | 0.5088 | 0.4698885 | 38.1982 | 45.94595 | 5.765766 | 8.648649 | 0 | 0 | 0 | 1.441441 | 8.2996e-05 | 3.24631e-07 | 0.4767785597 | 1.311032 | 2.701139529 | 0.0033052771 | 0.0324721892 | 0.3069577678
1067 | FITGEW_clean | 4.17287 | 9.86717 | 929.548 | 0.53478 | 0.4914219 | 46.15385 | 35.89744 | 5.128205 | 10.25641 | 0 | 0 | 0 | 2.564103 | 8.03317e-06 | 2.70409e-07 | 0.0788094232 | 0.647497084 | 2.751446 | 0.0028050534 | 0.0272631502 | 0.2647303286
1068 | FITHIA_clean | 3.84524 | 4.35737 | 440.692 | 0.42706 | 0.3343407 | 43.47826 | 34.78261 | 8.695652 | 10.86957 | 0 | 0 | 0 | 2.173913 | 2.39814e-05 | 2.52102e-07 | 0.2331272484 | 1.80091 | 3.998064 | 0.0024438541 | 0.0248922978 | 0.2360096743
1069 | FIZPOV_clean | 5.40684 | 6.69877 | 2561.14 | 0.68372 | 0.7781855 | 55.81395 | 20.93023 | 0 | 18.60465 | 0 | 0 | 0 | 4.651163 | 2.2654e-05 | 7.22242e-07 | 0.2243413813 | 1.975435 | 7.961649 | 0.0072092672 | 0.0719016234 | 0.6819303705
1070 | FIZYAQ.P1 | 3.82151 | 4.95265 | 423.497 | 0.47726 | 0.3701268 | 38.46154 | 30.76923 | 15.38462 | 7.692308 | 0 | 5.769231 | 0 | 1.923077 | 4.20389e-05 | 3.18926e-07 | 0.3643475686 | 1.569948 | 3.40649 | 0.0030720686 | 0.0317860951 | 0.2984801954
1071 | FOBNAN_clean | 6.58612 | 8.70901 | 2154.72 | 0.66892 | 0.771228 | 52.67176 | 32.06107 | 0 | 13.74046 | 0 | 0 | 0 | 1.526718 | 1.26808e-05 | 5.93489e-07 | 0.1274278788 | 1.087533 | 6.124361 | 0.005997052 | 0.0588755524 | 0.5586649789
1072 | FOCYUT.P1 | 4.14487 | 4.56886 | 303.337 | 0.42334 | 0.2904423 | 54.83871 | 30.64516 | 0 | 12.90323 | 0 | 0 | 0 | 1.612903 | 9.15074e-05 | 2.8828e-07 | 0.6414414133 | 2.020311 | 2.775645 | 0.0028581748 | 0.0285743048 | 0.2645136572
1073 | FOCZAA_clean | 4.4492 | 4.86095 | 390.239 | 0.44538 | 0.3187912 | 54.83871 | 30.64516 | 0 | 12.90323 | 0 | 0 | 0 | 1.612903 | 8.85966e-05 | 3.28692e-07 | 0.6440643841 | 2.041655 | 2.883936 | 0.0031916285 | 0.0327737377 | 0.2999654451
1074 | FOFCOU_clean | 4.4269 | 4.8597 | 406.023 | 0.44758 | 0.3241712 | 54.83871 | 30.64516 | 0 | 12.90323 | 0 | 0 | 0 | 1.612903 | 8.70385e-05 | 3.30029e-07 | 0.6430246354 | 2.046654 | 2.908137 | 0.0033213448 | 0.0328630448 | 0.3026392026
1075 | FOFCUA.P1 | 4.15493 | 4.56431 | 176.445 | 0.42712 | 0.2979748 | 54.83871 | 30.64516 | 0 | 12.90323 | 0 | 0 | 0 | 1.612903 | 8.681e-05 | 2.84662e-07 | 0.6112247804 | 2.002931 | 2.781801 | 0.0027583035 | 0.0283078009 | 0.2632802183
1076 | FOFTIF_clean | 4.44534 | 6.9711 | 1217.41 | 0.58306 | 0.5323047 | 53.78151 | 31.93277 | 1.680672 | 10.08403 | 0 | 0 | 0 | 2.521008 | 4.14996e-05 | 4.84296e-07 | 0.3745703341 | 2.201728 | 5.347979 | 0.005044055 | 0.0480949042 | 0.4597214044
1077 | FOFTUR_clean | 4.51348 | 6.77119 | 1263.37 | 0.59344 | 0.5607484 | 53.65854 | 32.52033 | 1.626016 | 9.756098 | 0 | 0 | 0 | 2.439024 | 3.51838e-05 | 4.82213e-07 | 0.3262607425 | 2.022004 | 5.211073 | 0.0048132237 | 0.0475628021 | 0.4528910837
1078 | FOJKIA_clean | 4.1527 | 5.14315 | 1068.34 | 0.53052 | 0.4953825 | 46.15385 | 30.76923 | 0 | 19.23077 | 0 | 0 | 0 | 3.846154 | 6.10933e-05 | 5.05448e-07 | 0.5717249653 | 3.119108 | 5.993982 | 0.0050987949 | 0.0496721307 | 0.4748762909
1079 | FOJLOH_clean | 6.67302 | 7.23927 | 1876.63 | 0.63436 | 0.7714938 | 46.47887 | 39.43662 | 0 | 12.67606 | 0 | 0 | 0 | 1.408451 | 2.07325e-05 | 5.6204e-07 | 0.198369823 | 1.541627 | 5.916317 | 0.0056882709 | 0.0560989702 | 0.5461454833
1080 | FOKYIP_clean | 3.84056 | 5.79638 | 1170.88 | 0.59334 | 0.4833255 | 51.72414 | 24.13793 | 0 | 20.68966 | 0 | 0 | 0 | 3.448276 | 2.38509e-05 | 4.52675e-07 | 0.2258975469 | 1.597272 | 4.894134 | 0.0044547205 | 0.0449289923 | 0.4204910153
1081 | FOMWOV_clean | 4.5384 | 7.41662 | 1658.32 | 0.6219 | 0.6279858 | 53.57143 | 19.04762 | 3.571429 | 21.42857 | 0 | 0 | 0 | 2.380952 | 1.30138e-05 | 4.6887e-07 | 0.1307236931 | 1.144082 | 5.356884 | 0.0046578436 | 0.046510864 | 0.449941854
1082 | FONKEA_clean | 3.93383 | 4.68396 | 279.968 | 0.46984 | 0.2776816 | 50.84746 | 23.72881 | 0 | 20.33898 | 0 | 0 | 0 | 5.084746 | 2.21977e-05 | 1.72251e-07 | 0.1971218152 | 1.017544 | 1.90028 | 0.0017844086 | 0.0172845559 | 0.1614820583
1083 | FONPUV_clean | 5.082 | 5.63348 | 513.131 | 0.47234 | 0.3062112 | 46.875 | 25 | 0 | 21.875 | 0 | 0 | 0 | 6.25 | 1.7418e-05 | 2.21111e-07 | 0.1621217816 | 0.946841142 | 2.131344 | 0.0021880329 | 0.0219608032 | 0.2092783126
1084 | FOQPAE_clean | 5.29972 | 6.29792 | 950.182 | 0.5666 | 0.4546002 | 40.57971 | 20.28986 | 5.797101 | 28.98551 | 0 | 0 | 0 | 4.347826 | 1.51648e-05 | 2.9343e-07 | 0.1420996449 | 0.9469455275 | 2.846068 | 0.0029055562 | 0.0293190839 | 0.2813119076
1085 | FORKUU_clean | 11.33443 | 13.26482 | 3685.54 | 0.75142 | 1.2576 | 50 | 25 | 8.333333 | 8.333333 | 6.25 | 0 | 1.041667 | 1.041667 | 2.17641e-05 | 9.06529e-07 | 0.2130745347 | 1.6843 | 7.786723 | 0.0088123952 | 0.0902972392 | 0.8780198389
1086 | FORPIM_clean | 4.26108 | 9.59156 | 1874.6 | 0.70302 | 0.6844175 | 43.75 | 18.75 | 6.25 | 25 | 0 | 0 | 0 | 6.25 | 3.14615e-06 | 3.97784e-07 | 0.0314071449 | 0.3115234652 | 2.704378 | 0.0040950199 | 0.0395265144 | 0.3856282914
1087 | FORPOS_clean | 4.25355 | 9.45347 | 1845.25 | 0.704 | 0.6779857 | 43.75 | 18.75 | 6.25 | 25 | 0 | 0 | 0 | 6.25 | 3.1376e-06 | 3.93407e-07 | 0.0315603281 | 0.3105761534 | 2.687463044 | 0.0039072864 | 0.039479846 | 0.3820809016
1088 | FORQAF_clean | 4.33657 | 9.35233 | 1784.64 | 0.69862 | 0.6714724 | 41.79104 | 20.89552 | 5.970149 | 25.37313 | 0 | 0 | 0 | 5.970149 | 3.06694e-06 | 3.80143e-07 | 0.0305890593 | 0.3035545359 | 2.637394 | 0.0037073043 | 0.0378833832 | 0.3727398242
1089 | FORQEJ_clean | 4.26523 | 9.63063 | 1828.29 | 0.70062 | 0.6760457 | 43.75 | 18.75 | 6.25 | 25 | 0 | 0 | 0 | 6.25 | 3.12623e-06 | 3.93926e-07 | 0.0312659698 | 0.3114656273 | 2.685341 | 0.0040160709 | 0.038964079 | 0.3873409563
1090 | FORQIN_clean | 4.20865 | 9.58088 | 1787.28 | 0.70302 | 0.6627637 | 43.75 | 18.75 | 6.25 | 25 | 0 | 0 | 0 | 6.25 | 3.0968e-06 | 3.86225e-07 | 0.0307345945 | 0.3050565403 | 2.654969 | 0.0038198837 | 0.0383958289 | 0.3779336066
1091 | FOSTUE_clean | 7.44 | 13.1 | 3540.39 | 0.76 | 1.3 | 55.38462 | 30.76923 | 0 | 12.30769 | 0 | 0 | 0 | 1.538462 | 1.29148e-05 | 9.1955e-07 | 0.1275880392 | 1.157424331 | 7.846171 | 0.0092737917 | 0.0915115314 | 0.8736898478
1092 | FOTNIN_clean | 29.92948 | 33.62157 | 3130.55 | 0.91874 | 3.822922 | 46.15385 | 23.07692 | 5.769231 | 19.23077 | 0 | 0 | 0 | 5.769231 | 8.71718e-06 | 1.7804e-06 | 0.0865292621 | 0.7678183412 | 4.62367 | 0.0170819588 | 0.1769404214 | 1.757179
1093 | FOXNIQ_clean | 4.34787 | 5.68172 | 230.184 | 0.4438 | 0.2297042 | 39.25234 | 22.42991 | 5.607477 | 27.1028 | 0 | 0 | 0 | 5.607477 | 4.17409e-06 | 1.13179e-07 | 0.0410682579 | 0.3060920185 | 1.088721 | 0.0010921984 | 0.0112567264 | 0.1082293174
1094 | FUBDAI_clean | 7.41793 | 8.13737 | 1342.34 | 0.66434 | 0.5402192 | 44.44444 | 29.62963 | 14.81481 | 0 | 7.407407 | 0 | 0 | 3.703704 | 6.76889e-06 | 3.95551e-07 | 0.0678313177 | 0.6239793942 | 3.68346 | 0.0038992294 | 0.0394320513 | 0.3698474668
1095 | FUBDEM_clean | 7.9025 | 8.59245 | 1438.81 | 0.67802 | 0.5691477 | 44.44444 | 29.62963 | 14.81481 | 0 | 7.407407 | 0 | 0 | 3.703704 | 6.68669e-06 | 4.06155e-07 | 0.0664903199 | 0.6057465635 | 3.744871745 | 0.0041592658 | 0.0405288124 | 0.3893910126
1096 | FUBDIQ_clean | 7.23133 | 8.11684 | 1321.49 | 0.66194 | 0.5308643 | 44.44444 | 29.62963 | 14.81481 | 0 | 7.407407 | 0 | 0 | 3.703704 | 6.86497e-06 | 3.90081e-07 | 0.0685758776 | 0.6260866765 | 3.595105 | 0.0039104208 | 0.0383043491 | 0.3626961367
1097 | FUDGES_clean | 5.54861 | 7.76038 | 2603.43 | 0.71286 | 0.8421224 | 48.48485 | 18.18182 | 0 | 27.27273 | 0 | 0 | 0 | 6.060606 | 8.41339e-06 | 6.2903e-07 | 0.0846622583 | 0.8054211352 | 5.90232 | 0.0061108507 | 0.0625971324 | 0.6088851656
1098 | FUDGOC.P1 | 6.51336 | 7.99676 | 2896.5 | 0.7291 | 0.9243236 | 50 | 18.75 | 0 | 28.125 | 0 | 0 | 0 | 3.125 | 1.52078e-05 | 7.53092e-07 | 0.1517945732 | 1.309878 | 7.258513 | 0.007409672 | 0.0739394557 | 0.7241900286
1099 | FULQUZ_clean | 5.25314 | 5.87633 | 757.76 | 0.53288 | 0.3506228 | 41.86047 | 16.27907 | 0 | 30.23256 | 0 | 6.976744 | 0 | 4.651163 | 1.36708e-05 | 2.9419e-07 | 0.1320869048 | 0.960081432 | 2.887662 | 0.0029558759 | 0.0290089791 | 0.278459034
1100 | FUMJAA_clean | 5.2041 | 6.69521 | 1689.6 | 0.6524 | 0.5775649 | 47.36842 | 15.78947 | 0 | 31.57895 | 0 | 0 | 0 | 5.263158 | 1.07726e-05 | 4.74011e-07 | 0.108149828 | 0.9775560418 | 5.371129947 | 0.0048132273 | 0.0472948125 | 0.4560148953
1101 | FUNBEW.P1 | 9.18624 | 11.11935 | 3028.87 | 0.74914 | 1.12027 | 53.65854 | 29.26829 | 2.439024 | 9.756098 | 2.439024 | 0 | 0 | 2.439024 | 1.09336e-05 | 7.53789e-07 | 0.1071670999 | 0.9129898616 | 5.884656007 | 0.0076248114 | 0.0753808372 | 0.7324544522
1102 | FUNCEX_clean | 12.47689 | 13.21557 | 3502.17 | 0.79536 | 1.462701 | 52.27273 | 27.27273 | 6.818182 | 9.090909 | 2.272727 | 0 | 0 | 2.272727 | 8.97593e-06 | 8.83918e-07 | 0.08736399 | 0.7783274117 | 5.168967 | 0.0087977788 | 0.0876959816 | 0.8582138687
1103 | FUNLAD_clean | 4.83507 | 6.24379 | 1032.07 | 0.52362 | 0.489607 | 53.57143 | 35.71429 | 1.785714 | 7.142857 | 0 | 0 | 0 | 1.785714 | 5.09774e-05 | 4.99078e-07 | 0.4724641257 | 2.636203 | 4.772804 | 0.0049374855 | 0.0497446818 | 0.4648215364
1104 | FUNVIU.P1 | 6.47057 | 6.682 | 980.777 | 0.54324 | 0.4012142 | 44.44444 | 0 | 0 | 50 | 0 | 0 | 0 | 5.555556 | 1.32809e-05 | 3.65698e-07 | 0.1288386565 | 1.014844 | 3.447355 | 0.003650973 | 0.0365195864 | 0.3452894017
1105 | FURQOZ01_ion_b | 8.43309 | 9.28425 | 732.072 | 0.51876 | 0.3769812 | 43.33333 | 26.66667 | 6.666667 | 10 | 10 | 0 | 0 | 3.333333 | 2.83562e-06 | 1.79231e-07 | 0.0280330047 | 0.2643643317 | 1.733214 | 0.0017400624 | 0.0176200601 | 0.1729621988
1106 | FURQUF_ion_b | 7.98715 | 8.81158 | 702.46 | 0.50302 | 0.3557703 | 43.33333 | 26.66667 | 6.666667 | 10 | 10 | 0 | 0 | 3.333333 | 2.83891e-06 | 1.72194e-07 | 0.0279712882 | 0.2710399996 | 1.725808 | 0.0017692063 | 0.0171880446 | 0.1673717128
1107 | FURRAM_clean | 9.40744 | 10.403 | 1421.6 | 0.62928 | 0.5997941 | 47.82609 | 34.78261 | 8.695652 | 4.347826 | 0 | 0 | 0 | 4.347826 | 5.23869e-06 | 3.33859e-07 | 0.0521506378 | 0.4909454817 | 3.197467 | 0.003464345 | 0.0337185153 | 0.325225197
1108 | FURRUG_ion_b | 6.43068 | 8.32809 | 436.094 | 0.46418 | 0.29906 | 42.42424 | 24.24242 | 6.060606 | 9.090909 | 15.15152 | 0 | 0 | 3.030303 | 1.56689e-06 | 1.04396e-07 | 0.0161904822 | 0.1573391361 | 1.184678 | 0.0009979807 | 0.0104467522 | 0.100396249
1109 | FURRUG01_ion_b | 6.96591 | 7.84736 | 402.804 | 0.4536 | 0.2875399 | 42.42424 | 24.24242 | 6.060606 | 9.090909 | 15.15152 | 0 | 0 | 3.030303 | 6.08061e-07 | 8.7486e-08 | 0.0058871706 | 0.0606235132 | 0.5550298709 | 0.0008972671 | 0.0086415363 | 0.0854204345
1110 | FUSMEM_clean | 9.2057 | 10.20459 | 1380.9 | 0.62468 | 0.5844576 | 47.82609 | 34.78261 | 8.695652 | 4.347826 | 0 | 0 | 0 | 4.347826 | 5.28737e-06 | 3.29208e-07 | 0.0530945946 | 0.492593245 | 3.18916142 | 0.0033050375 | 0.0328126021 | 0.321121244
1111 | FUSMUC_clean | 9.40181 | 10.39839 | 1439.32 | 0.63216 | 0.6054303 | 47.82609 | 34.78261 | 8.695652 | 4.347826 | 0 | 0 | 0 | 4.347826 | 5.61741e-06 | 3.37959e-07 | 0.0554913412 | 0.5206313758 | 3.289818 | 0.003395391 | 0.033582985 | 0.3323155723
1112 | FUSNAJ_clean | 9.87565 | 10.8347 | 1542.16 | 0.64882 | 0.6472666 | 47.82609 | 34.78261 | 8.695652 | 4.347826 | 0 | 0 | 0 | 4.347826 | 6.7649e-06 | 3.61431e-07 | 0.0662172577 | 0.6139760956 | 3.547404 | 0.003516655 | 0.0360605742 | 0.3540622432
1113 | FUSNIR_clean | 10.66498 | 11.70294 | 1421.22 | 0.64252 | 0.6345689 | 47.82609 | 34.78261 | 8.695652 | 4.347826 | 0 | 0 | 0 | 4.347826 | 5.90672e-06 | 3.51026e-07 | 0.0571010609 | 0.5430271656 | 3.276935 | 0.0033739915 | 0.0344936535 | 0.3436549418
1114 | FUSQUH_clean | 4.59542 | 6.74859 | 934.009 | 0.51936 | 0.4937211 | 45.63758 | 39.59732 | 5.369128 | 8.053691 | 0 | 0 | 0 | 1.342282 | 3.02946e-05 | 3.74112e-07 | 0.2841580039 | 1.701324169 | 3.932423 | 0.0037586655 | 0.0373603651 | 0.3559786878
1115 | FUTDII_clean | 8.60837 | 10.10622 | 1681.44 | 0.64676 | 0.7420104 | 55.55556 | 25.92593 | 0 | 14.81481 | 0 | 0 | 0 | 3.703704 | 8.56501e-06 | 5.02159e-07 | 0.0857315956 | 0.7916954815 | 4.83326495 | 0.0050207443 | 0.0494073401 | 0.4723429761
1116 | FUTTOF.P1 | 10.7875 | 12.27565 | 4442 | 0.81018 | 1.664492 | 39.47368 | 31.57895 | 2.631579 | 23.68421 | 0 | 0 | 0 | 2.631579 | 5.02332e-06 | 9.56625e-07 | 0.0511979074 | 0.5036453173 | 4.778904 | 0.0092359221 | 0.0958588719 | 0.9312756506
1117 | FUTYEA_clean | 4.51803 | 5.60643 | 1589.95 | 0.63906 | 0.6163179 | 47.36842 | 15.78947 | 0 | 31.57895 | 0 | 0 | 0 | 5.263158 | 1.74126e-05 | 5.14207e-07 | 0.1714543292 | 1.459825 | 5.725397 | 0.0053002156 | 0.0513942538 | 0.4934780997
1118 | FUTYOK_clean | 4.82285 | 6.0154 | 1529.27 | 0.6447 | 0.6282034 | 47.36842 | 15.78947 | 0 | 31.57895 | 0 | 0 | 0 | 5.263158 | 1.49645e-05 | 4.8944e-07 | 0.1486761431 | 1.236854 | 5.196051046 | 0.0049077958 | 0.0489097777 | 0.4693748597
1119 | FUTYUQ_clean | 4.79581 | 7.46662 | 2160.48 | 0.66268 | 0.6560539 | 43.75 | 20.83333 | 4.166667 | 25 | 0 | 0 | 0 | 6.25 | 1.61369e-05 | 5.61806e-07 | 0.1592692651 | 1.421648 | 6.321468271 | 0.0055675314 | 0.0560171439 | 0.5240653842
1120 | FUTZAX_clean | 6.11185 | 6.70042 | 1894.95 | 0.66816 | 0.6983161 | 47.36842 | 15.78947 | 0 | 31.57895 | 0 | 0 | 0 | 5.263158 | 9.9294e-06 | 5.22675e-07 | 0.0985381424 | 0.9168124329 | 5.265469 | 0.0054352691 | 0.0517866736 | 0.502529237
1121 | FUTZEB_clean | 4.08263 | 5.24587 | 1560.87 | 0.62306 | 0.5778705 | 47.36842 | 15.78947 | 0 | 31.57895 | 0 | 0 | 0 | 5.263158 | 1.8052e-05 | 4.82301e-07 | 0.1771870984 | 1.50654232 | 5.595594 | 0.0048007722 | 0.0475662495 | 0.4650518714
1122 | FUTZOK_clean | 4.28777 | 4.72075 | 531.29 | 0.54056 | 0.3305793 | 31.91489 | 25.53191 | 12.76596 | 25.53191 | 0 | 0 | 0 | 4.255319 | 9.61585e-06 | 2.31487e-07 | 0.0945935397 | 0.7539219021 | 2.427864 | 0.0022036459 | 0.0231560244 | 0.2229106681
1123 | FUTZOL_clean | 6.36524 | 9.30232 | 1791.02 | 0.67918 | 0.762014 | 47.78761 | 15.9292 | 0 | 31.85841 | 0 | 0 | 0 | 4.424779 | 8.31943e-06 | 4.99308e-07 | 0.0817111276 | 0.7476652784 | 4.57848 | 0.0050684987 | 0.0496776581 | 0.4743067678
1124 | FUVBAB_clean | 4.41204 | 5.41797 | 1641.78 | 0.64194 | 0.6285703 | 47.36842 | 15.78947 | 0 | 31.57895 | 0 | 0 | 0 | 5.263158 | 1.57153e-05 | 5.10537e-07 | 0.1535769314 | 1.365428 | 5.915287 | 0.0051447766 | 0.0506336219 | 0.4871312189
1125 | FUWFIO_clean | 4.92598 | 7.45171 | 1629.89 | 0.64164 | 0.6004436 | 37.97468 | 25.31646 | 31.64557 | 1.265823 | 0 | 0 | 0 | 3.797468 | 1.1309e-05 | 4.52e-07 | 0.1124295418 | 1.021449 | 4.887005 | 0.0047427879 | 0.0452049678 | 0.4264655322
1126 | FUWXOL_SL | 4.4337 | 4.76594 | 650.849 | 0.51214 | 0.3419419 | 27.77778 | 11.11111 | 55.55556 | 0 | 0 | 0 | 0 | 5.555556 | 7.15525e-05 | 4.05798e-07 | 0.5977740142 | 2.40917 | 3.647549 | 0.0040749521 | 0.040340712 | 0.3739684745
1127 | FUWYAY_clean | 3.86741 | 4.00169 | 142.165 | 0.4021 | 0.2027184 | 5.882353 | 17.64706 | 29.41176 | 29.41176 | 0 | 5.882353 | 0 | 11.76471 | 2.61467e-06 | 1.27447e-07 | 0.0258270624 | 0.2303314283 | 1.172827 | 0.0012357251 | 0.0126616021 | 0.1227877156
1128 | FUYCIN_clean | 11.12419 | 11.38543 | 4265.87 | 0.82832 | 1.894099 | 58.06452 | 19.35484 | 0 | 19.35484 | 0 | 0 | 0 | 3.225806 | 5.76235e-06 | 1.14577e-06 | 0.0582923863 | 0.5726730707 | 5.604386 | 0.0111946099 | 0.1135205391 | 1.125987
1129 | FUYKER_clean | 4.66248 | 6.42799 | 863.482 | 0.50294 | 0.4171007 | 44.0678 | 27.11864 | 16.94915 | 6.779661 | 1.694915 | 0 | 0 | 3.389831 | 2.67036e-05 | 3.62663e-07 | 0.2573384377 | 1.698752 | 4.159908 | 0.0036530572 | 0.0360772055 | 0.3428064517
1130 | GACBOE_clean | 4.36115 | 6.66763 | 2036.25 | 0.66286 | 0.6342248 | 52.27273 | 20.45455 | 0 | 22.72727 | 0 | 0 | 0 | 4.545455 | 1.74909e-05 | 5.6252e-07 | 0.1710226148 | 1.489971 | 6.155802 | 0.0057684226 | 0.0559059784 | 0.5343539608
1131 | GACQAE_clean | 8.26373 | 8.56972 | 2143.21 | 0.68332 | 0.7815114 | 48.78049 | 29.26829 | 0 | 17.07317 | 0 | 0 | 0 | 4.878049 | 1.41085e-05 | 5.89374e-07 | 0.1388416791 | 1.150065 | 6.012701 | 0.0060590968 | 0.058146291 | 0.5718440935
1132 | GACVIS_clean | 6.32962 | 7.02111 | 1699.21 | 0.63216 | 0.567097 | 45 | 15 | 0 | 32.5 | 0 | 0 | 0 | 7.5 | 1.22739e-05 | 4.85573e-07 | 0.1213458819 | 1.086989 | 5.102888 | 0.0047165758 | 0.0482767535 | 0.4656398817
1133 | GADDOH_clean | 4.83802 | 8.41895 | 1297.77 | 0.62122 | 0.5120508 | 42.85714 | 7.142857 | 0 | 25 | 21.42857 | 0 | 0 | 3.571429 | 5.28303e-06 | 3.32941e-07 | 0.0520101356 | 0.4862312187 | 2.987407 | 0.0033224775 | 0.0331260725 | 0.3218171747
1134 | GAFROX_clean | 5.82029 | 10.38317 | 2902.67 | 0.72524 | 0.9477239 | 50 | 25 | 2.272727 | 18.18182 | 0 | 0 | 0 | 4.545455 | 1.54949e-05 | 7.40722e-07 | 0.1545407429 | 1.377973 | 7.399876 | 0.0076242279 | 0.0750298518 | 0.7107749162
1135 | GAFRUD_clean | 5.69918 | 10.59453 | 2827.91 | 0.71932 | 0.9356692 | 50 | 25 | 2.272727 | 18.18182 | 0 | 0 | 0 | 4.545455 | 1.4887e-05 | 7.2085e-07 | 0.1462974026 | 1.299451 | 7.048372 | 0.0072401534 | 0.0714563346 | 0.6952728526
1136 | GAGQAI_clean | 9.81587 | 15.6839 | 1691.43 | 0.72948 | 0.9814402 | 34.78261 | 11.5942 | 46.37681 | 0 | 1.449275 | 0 | 0 | 5.797101 | 8.13381e-06 | 6.49014e-07 | 0.0802442237 | 0.7425357409 | 4.385051 | 0.0065861432 | 0.0648793246 | 0.6276831202
1137 | GAGSUF_clean | 13.09101 | 13.27563 | 857.661 | 0.64484 | 0.420793 | 46.55172 | 15.51724 | 0 | 32.75862 | 0 | 0 | 0 | 5.172414 | 3.52115e-06 | 2.83608e-07 | 0.0349450078 | 0.3348483858 | 2.378326 | 0.002852845 | 0.0284487703 | 0.2746511689
1138 | GAHWIX_clean | 7.17794 | 10.08038 | 4146.15 | 0.77204 | 1.309957 | 48 | 28.8 | 4.8 | 15.2 | 0 | 0 | 0 | 3.2 | 9.40485e-06 | 9.00535e-07 | 0.0932705275 | 0.8834106614 | 7.0348 | 0.0087778537 | 0.0885183561 | 0.8666147682
1139 | GAJVIY_charged | 4.777 | 5.63813 | 1136.23 | 0.5562 | 0.5393978 | 46.51163 | 37.2093 | 1.550388 | 12.4031 | 0 | 0 | 0 | 2.325581 | 3.31029e-05 | 4.36669e-07 | 0.3116619059 | 1.939415 | 4.524602 | 0.0044413957 | 0.0435584476 | 0.4138527806
1140 | GAJYUN_clean | 4.28663 | 4.85568 | 602.038 | 0.52872 | 0.3452978 | 26.92308 | 42.30769 | 3.846154 | 19.23077 | 0 | 3.846154 | 0 | 3.846154 | 6.90928e-06 | 1.78962e-07 | 0.0678534227 | 0.5836328875 | 2.268576 | 0.001784612 | 0.0177073295 | 0.1731466863
1141 | GAJZAU_clean | 4.30234 | 4.80108 | 631.21 | 0.53664 | 0.3539281 | 26.92308 | 42.30769 | 3.846154 | 19.23077 | 0 | 3.846154 | 0 | 3.846154 | 6.81164e-06 | 1.91898e-07 | 0.0662933826 | 0.5719149434 | 2.255755 | 0.0019272618 | 0.0193380143 | 0.1881571092
1142 | GAJZEY_clean | 4.28777 | 4.80464 | 624.728 | 0.53594 | 0.349356 | 26.92308 | 42.30769 | 3.846154 | 19.23077 | 0 | 3.846154 | 0 | 3.846154 | 6.90366e-06 | 1.92689e-07 | 0.067942425 | 0.5840357494 | 2.239334 | 0.0018486697 | 0.0192090128 | 0.1847411891
1143 | GAJZIC_clean | 4.18269 | 4.74189 | 600.424 | 0.53332 | 0.3372263 | 26.92308 | 42.30769 | 3.846154 | 19.23077 | 0 | 3.846154 | 0 | 3.846154 | 7.13463e-06 | 1.89814e-07 | 0.070497557 | 0.598794863 | 2.241613 | 0.0019024266 | 0.0190392605 | 0.182835379
1144 | GAJZOI_clean | 4.22431 | 4.76043 | 585.14 | 0.5311 | 0.3272134 | 26.92308 | 42.30769 | 3.846154 | 19.23077 | 0 | 3.846154 | 0 | 3.846154 | 7.21742e-06 | 1.868e-07 | 0.0701000565 | 0.6030973088 | 2.196045 | 0.0018437941 | 0.018411259 | 0.1801554248
1145 | GAJZUO_clean | 4.137 | 4.67022 | 675.695 | 0.5216 | 0.3840405 | 26.92308 | 42.30769 | 3.846154 | 19.23077 | 0 | 3.846154 | 0 | 3.846154 | 1.07616e-05 | 2.29108e-07 | 0.1063499647 | 0.8730051614 | 2.749792 | 0.002353795 | 0.0228649559 | 0.2199860204
1146 | GAKBAX_clean | 4.21764 | 4.75047 | 598.475 | 0.53028 | 0.3308687 | 26.92308 | 42.30769 | 3.846154 | 19.23077 | 0 | 3.846154 | 0 | 3.846154 | 7.4798e-06 | 1.89742e-07 | 0.0736977764 | 0.6236536342 | 2.241943 | 0.0018606638 | 0.0186560939 | 0.1837634118
1147 | GALBUS.P1 | 6.25208 | 9.0657 | 1409.14 | 0.59382 | 0.6196391 | 48.88889 | 31.11111 | 8.888889 | 8.888889 | 0 | 0 | 0 | 2.222222 | 2.52074e-05 | 5.79849e-07 | 0.246734978 | 2.089664 | 6.891169848 | 0.0058388832 | 0.0576151004 | 0.536297549
1148 | GALCAZ_clean | 6.97754 | 7.51924 | 938.794 | 0.5231 | 0.4457112 | 47.14286 | 31.42857 | 8.571429 | 10 | 0 | 0 | 0 | 2.857143 | 1.48643e-05 | 3.55411e-07 | 0.1469245673 | 1.242897118 | 4.136723 | 0.0035200049 | 0.0354398585 | 0.3395555343
1149 | GALCED.P1 | 5.36501 | 7.33252 | 944.451 | 0.53242 | 0.441802 | 48.88889 | 31.11111 | 8.888889 | 8.888889 | 0 | 0 | 0 | 2.222222 | 2.02855e-05 | 3.52604e-07 | 0.1963528196 | 1.551075 | 4.067004 | 0.0034934087 | 0.0352552852 | 0.336252827
1150 | GALHUY.P1 | 4.70155 | 9.77543 | 2267.35 | 0.66778 | 0.7872035 | 52.83019 | 30.18868 | 0 | 15.09434 | 0 | 0 | 0 | 1.886792 | 3.0368e-05 | 6.46624e-07 | 0.2860461751 | 1.907762 | 7.18603 | 0.0062566572 | 0.0645969992 | 0.60563575
1151 | GALJAG_clean | 6.98688 | 7.13587 | 2504.3 | 0.67844 | 0.8215549 | 52.83019 | 30.18868 | 0 | 15.09434 | 0 | 0 | 0 | 1.886792 | 1.83128e-05 | 6.73849e-07 | 0.1794668795 | 1.546925997 | 7.13653 | 0.0067794671 | 0.0665329273 | 0.6415311384
1152 | GAMFEI_clean | 4.20216 | 7.53059 | 1196.54 | 0.57828 | 0.5101135 | 46.15385 | 30.76923 | 11.53846 | 7.692308 | 0 | 0 | 0 | 3.846154 | 1.53513e-05 | 3.40183e-07 | 0.1441418164 | 0.9795589596 | 3.653127 | 0.0033882521 | 0.0339616101 | 0.3263740572
1153 | GAMKUD.P1 | 4.38382 | 8.02672 | 1214.09 | 0.57306 | 0.5104166 | 46.15385 | 30.76923 | 11.53846 | 7.692308 | 0 | 0 | 0 | 3.846154 | 1.4137e-05 | 3.35083e-07 | 0.1326936585 | 0.9546476674 | 3.707769 | 0.0033792647 | 0.0337045703 | 0.3248138435
1154 | GAMXAV_clean | 4.31562 | 12.82817 | 1892.47 | 0.67744 | 0.7796829 | 53.73134 | 23.8806 | 5.970149 | 11.9403 | 0 | 0 | 0 | 4.477612 | 1.74514e-05 | 5.88814e-07 | 0.1653432895 | 1.238167 | 5.333511 | 0.0057228959 | 0.0585823339 | 0.5703572842
1155 | GARLAP_clean | 4.38006 | 5.58892 | 1053.93 | 0.56818 | 0.5000264 | 48.97959 | 30.61224 | 2.040816 | 16.32653 | 0 | 0 | 0 | 2.040816 | 3.66203e-05 | 4.7324e-07 | 0.3419533287 | 2.118472 | 4.8019 | 0.0048064512 | 0.0468842927 | 0.4449461642
1156 | GARLET_clean | 4.38226 | 5.53835 | 1032.36 | 0.56548 | 0.4901065 | 48.97959 | 30.61224 | 2.040816 | 16.32653 | 0 | 0 | 0 | 2.040816 | 3.81145e-05 | 4.67363e-07 | 0.3651745744 | 2.133190339 | 4.721781 | 0.0044808876 | 0.0457434309 | 0.4403049527
1157 | GARLIX_clean | 4.34952 | 5.51894 | 1015.51 | 0.56468 | 0.4847912 | 48.97959 | 30.61224 | 2.040816 | 16.32653 | 0 | 0 | 0 | 2.040816 | 3.87595e-05 | 4.65461e-07 | 0.3627191284 | 2.151507 | 4.69361 | 0.0045509935 | 0.0458244058 | 0.4358459618
1158 | GARLOD_clean | 4.3317 | 5.48563 | 986.77 | 0.56218 | 0.4740495 | 48.97959 | 30.61224 | 2.040816 | 16.32653 | 0 | 0 | 0 | 2.040816 | 4.042e-05 | 4.63977e-07 | 0.3765960004 | 2.192578 | 4.685501823 | 0.0044709421 | 0.0455819275 | 0.4378008717
1159 | GARLUJ_clean | 4.30508 | 5.47258 | 978.302 | 0.56254 | 0.4719533 | 48.97959 | 30.61224 | 2.040816 | 16.32653 | 0 | 0 | 0 | 2.040816 | 4.04566e-05 | 4.6231e-07 | 0.3797074585 | 2.193496 | 4.671012 | 0.0046577783 | 0.0455210202 | 0.4378451114
1160 | GARMAQ_clean | 4.29561 | 5.4678 | 970.774 | 0.56172 | 0.4657325 | 48.97959 | 30.61224 | 2.040816 | 16.32653 | 0 | 0 | 0 | 2.040816 | 4.14158e-05 | 4.60686e-07 | 0.3874227837 | 2.201021 | 4.664388 | 0.0046255515 | 0.0457317702 | 0.4327362492
1161 | GARQAU_clean | 4.73121 | 7.22233 | 832.179 | 0.5419 | 0.5154031 | 43.63636 | 40 | 7.272727 | 7.272727 | 0 | 0 | 0 | 1.818182 | 4.44816e-05 | 4.23439e-07 | 0.3964448543 | 2.102144 | 4.205228 | 0.0042312846 | 0.0420719656 | 0.3971525581
1162 | GARQEY.P1 | 4.40103 | 6.65568 | 196.004 | 0.50164 | 0.4368088 | 43.63636 | 40 | 7.272727 | 7.272727 | 0 | 0 | 0 | 1.818182 | 8.08699e-06 | 1.61282e-07 | 0.0732725547 | 0.4324126409 | 1.240091 | 0.0016824305 | 0.0162398422 | 0.1568226868
1163 | GARSUQ_clean | 3.88796 | 4.38052 | 562.153 | 0.48568 | 0.3016028 | 44.82759 | 24.13793 | 6.896552 | 20.68966 | 0 | 0 | 0 | 3.448276 | 2.03512e-05 | 2.73283e-07 | 0.1962559129 | 1.253114 | 3.040613 | 0.002782241 | 0.0271143974 | 0.2600588899
1164 | GARTAX_clean | 3.94557 | 4.45838 | 582.265 | 0.49374 | 0.3054868 | 44.82759 | 24.13793 | 6.896552 | 20.68966 | 0 | 0 | 0 | 3.448276 | 2.58808e-05 | 2.93922e-07 | 0.2437161015 | 1.488154 | 3.275821 | 0.0028815585 | 0.0288319909 | 0.2736191556
1165 | GARTIF_clean | 3.87557 | 4.43647 | 562.892 | 0.48348 | 0.292359 | 44.82759 | 24.13793 | 6.896552 | 20.68966 | 0 | 0 | 0 | 3.448276 | 2.20655e-05 | 2.76812e-07 | 0.2047154694 | 1.271803 | 3.009206 | 0.0027865523 | 0.0271590409 | 0.2617031287
1166 | GASSUR_clean | 6.36797 | 7.13166 | 1455.94 | 0.61694 | 0.5796674 | 45.83333 | 25 | 8.333333 | 16.66667 | 0 | 0 | 0 | 4.166667 | 2.02677e-05 | 5.24681e-07 | 0.1982083061 | 1.652087 | 6.129857 | 0.005389198 | 0.0523457903 | 0.4983805555
1167 | GATBUZ_charged | 5.13941 | 6.90621 | 1055.16 | 0.54894 | 0.4972463 | 39.60396 | 39.60396 | 1.980198 | 15.84158 | 0 | 0 | 0 | 2.970297 | 2.03463e-05 | 3.46793e-07 | 0.1968160174 | 1.365455 | 3.699656 | 0.0034258192 | 0.0341541268 | 0.3322524277
1168 | GATJIV_charged | 9.06013 | 12.96226 | 814.364 | 0.58428 | 0.6018337 | 45.63758 | 37.58389 | 2.684564 | 9.395973 | 4.026846 | 0 | 0 | 0.6711409 | 3.26809e-05 | 3.67994e-07 | 0.2737994727 | 1.397087 | 3.365358 | 0.0036283621 | 0.0361455139 | 0.3453107127
1169 | GAVYAG_clean | 3.91416 | 5.30344 | 548.633 | 0.53756 | 0.4526097 | 41.93548 | 25.80645 | 16.12903 | 12.90323 | 0 | 0 | 0 | 3.225806 | 4.13968e-05 | 4.50486e-07 | 0.3978165721 | 2.700449 | 5.140466523 | 0.0045316887 | 0.0452729639 | 0.4299317885
1170 | GAWMOJ_clean | 7.82076 | 9.85959 | 2749.65 | 0.71968 | 1.017723 | 46.47887 | 33.80282 | 0 | 16.90141 | 0 | 0 | 0 | 2.816901 | 9.28813e-06 | 6.74467e-07 | 0.0913804424 | 0.8798914629 | 5.797914 | 0.0070373492 | 0.0671995386 | 0.6558145277
1171 | GAXKUN.P1 | 6.06561 | 7.01824 | 2322.68 | 0.65284 | 0.7529413 | 77.41935 | 0 | 6.451613 | 12.90323 | 0 | 0 | 0 | 3.225806 | 7.76669e-06 | 5.204e-07 | 0.0777887906 | 0.753677223 | 4.979152 | 0.0052804279 | 0.0513803081 | 0.5002420537
1172 | GAXQIH_clean | 4.52481 | 5.17093 | 456.992 | 0.43432 | 0.3180597 | 45.65217 | 28.26087 | 15.21739 | 8.695652 | 0 | 0 | 0 | 2.173913 | 2.12844e-05 | 2.08907e-07 | 0.1934948694 | 1.113169 | 2.590477 | 0.002068761 | 0.0205575976 | 0.1962636944
1173 | GAYFUJ_clean | 5.17685 | 5.68191 | 1179.67 | 0.62746 | 0.4827024 | 40 | 26.66667 | 26.66667 | 0 | 0 | 0 | 0 | 6.666667 | 2.08969e-05 | 4.50318e-07 | 0.2043135422 | 1.523269 | 4.399583 | 0.0044088863 | 0.0444796991 | 0.4197504702
1174 | GAYPED_clean | 6.82289 | 9.58074 | 2114.39 | 0.66388 | 0.737533 | 52.88136 | 20.33898 | 4.067797 | 17.62712 | 0 | 0 | 0 | 5.084746 | 1.45324e-05 | 6.37591e-07 | 0.145029122 | 1.298344569 | 6.80237 | 0.0064199122 | 0.0625949619 | 0.6171234676
1175 | GAZZIS_charged | 7.91904 | 11.11626 | 2484.27 | 0.68722 | 0.9528497 | 51.21951 | 36.58537 | 1.219512 | 9.756098 | 0 | 0 | 0 | 1.219512 | 1.27892e-05 | 6.90723e-07 | 0.1274385127 | 1.104634249 | 6.583847 | 0.0070632474 | 0.0679200922 | 0.6643183553
1176 | GAZZIS01_charged | 7.92037 | 11.17851 | 2480.27 | 0.68832 | 0.9609972 | 51.21951 | 36.58537 | 1.219512 | 9.756098 | 0 | 0 | 0 | 1.219512 | 1.09224e-05 | 6.76207e-07 | 0.1063336559 | 0.9948005546 | 6.593076 | 0.0067533173 | 0.0675193545 | 0.6522429265
1177 | GAZZIS02_charged | 7.94034 | 11.20436 | 2534.07 | 0.69136 | 0.972366 | 51.21951 | 36.58537 | 1.219512 | 9.756098 | 0 | 0 | 0 | 1.219512 | 1.22089e-05 | 6.94569e-07 | 0.1212576778 | 1.07438 | 6.543591 | 0.0068382026 | 0.0699297025 | 0.6699030191
1178 | GAZZIS03_charged | 7.9594 | 11.21713 | 2541.71 | 0.69322 | 0.9782511 | 51.21951 | 36.58537 | 1.219512 | 9.756098 | 0 | 0 | 0 | 1.219512 | 1.19502e-05 | 6.97235e-07 | 0.1180280878 | 1.058508 | 6.534254 | 0.0070059992 | 0.0695763427 | 0.6684303577
1179 | GAZZIS04_charged | 8.02511 | 11.31495 | 2549.42 | 0.69652 | 0.9933172 | 51.21951 | 36.58537 | 1.219512 | 9.756098 | 0 | 0 | 0 | 1.219512 | 1.0498e-05 | 6.92668e-07 | 0.1044918421 | 0.9634048345 | 6.510664 | 0.0070454807 | 0.0690413679 | 0.666797796
1180 | GAZZIS05_charged | 8.06264 | 11.58602 | 2558.05 | 0.6987 | 1.006017 | 51.21951 | 36.58537 | 1.219512 | 9.756098 | 0 | 0 | 0 | 1.219512 | 1.04631e-05 | 6.94497e-07 | 0.1039134375 | 0.953106075 | 6.451957 | 0.0070632474 | 0.069607928 | 0.6713322508
1181 | GEDDAW_clean | 8.11262 | 10.55388 | 2025.95 | 0.69876 | 0.7009906 | 23.52941 | 17.64706 | 0 | 41.17647 | 0 | 5.882353 | 0 | 11.76471 | 2.9049e-06 | 4.06653e-07 | 0.0285881615 | 0.2869832079 | 2.549393 | 0.0039238 | 0.0403495774 | 0.3938443578
1182 | GEDDEA_clean | 3.81582 | 10.13591 | 1098.35 | 0.58606 | 0.451785 | 22.22222 | 33.33333 | 0 | 29.62963 | 0 | 7.407407 | 0 | 7.407407 | 1.02354e-05 | 3.0245e-07 | 0.0970771001 | 0.7599364238 | 3.355258 | 0.0029971615 | 0.0302769305 | 0.2920112555
1183 | GEFYUN_clean | 6.27962 | 6.73786 | 1185.77 | 0.55114 | 0.5258418 | 52.23881 | 40.29851 | 1.492537 | 0 | 1.492537 | 2.985075 | 0 | 1.492537 | 1.05556e-05 | 3.07354e-07 | 0.1026948969 | 0.7627989594 | 3.291309 | 0.0030078983 | 0.0304225648 | 0.2965840865
1184 | GEFZAU_clean | 5.83045 | 6.43441 | 1196.84 | 0.54634 | 0.5512272 | 52.23881 | 40.29851 | 1.492537 | 0 | 1.492537 | 2.985075 | 0 | 1.492537 | 1.04642e-05 | 3.13184e-07 | 0.102370714 | 0.758782488 | 3.310188 | 0.0032628249 | 0.0312762686 | 0.2998385524
1185 | GENGIR.P1 | 4.45912 | 7.10694 | 1290.45 | 0.59914 | 0.5189516 | 48.86364 | 28.40909 | 0 | 18.18182 | 0 | 2.272727 | 0 | 2.272727 | 2.0725e-05 | 4.54229e-07 | 0.1993610324 | 1.583806 | 4.896858 | 0.0044541633 | 0.0454115957 | 0.4272115919
1186 | GERNOI_clean | 3.80818 | 6.93892 | 962.226 | 0.53864 | 0.5082372 | 42.4581 | 37.98883 | 7.821229 | 10.05587 | 0 | 0 | 0 | 1.675978 | 2.10841e-05 | 4.09176e-07 | 0.2029552924 | 1.553044 | 4.719686915 | 0.0041624911 | 0.0406870967 | 0.3903451248
1187 | GEVXIQ_clean | 4.61181 | 5.46888 | 605.763 | 0.55032 | 0.3278544 | 46.875 | 9.375 | 0 | 37.5 | 0 | 0 | 0 | 6.25 | 2.29094e-06 | 1.58112e-07 | 0.0229480437 | 0.2114635443 | 1.306089 | 0.0015882253 | 0.0158607727 | 0.1520333067
1188 | GEWXAJ_clean | 4.48576 | 4.82967 | 278.725 | 0.40382 | 0.2380032 | 37.83784 | 27.02703 | 10.81081 | 18.91892 | 0 | 0 | 0 | 5.405405 | 4.02441e-05 | 1.72555e-07 | 0.319039611 | 1.116878 | 1.643731 | 0.0017561208 | 0.0174786833 | 0.157953491
1189 | GIMSIG_clean | 5.70228 | 8.71143 | 910.856 | 0.58006 | 0.4004667 | 36.36364 | 24.24242 | 6.060606 | 24.24242 | 0 | 3.030303 | 0 | 6.060606 | 1.2642e-05 | 3.30655e-07 | 0.1260335137 | 1.11911 | 3.942633 | 0.0033475559 | 0.0325661643 | 0.3177634265
1190 | GIQHAQ.P1 | 14.4085 | 14.50811 | 1219.05 | 0.63274 | 0.6607533 | 52.5 | 30 | 0 | 15 | 0 | 0 | 0 | 2.5 | 2.8067e-05 | 5.25682e-07 | 0.2573688009 | 1.450775 | 4.612899 | 0.005230052 | 0.0516813317 | 0.4871506472
1191 | GIQXEK_clean | 3.9389 | 5.02308 | 621.433 | 0.58904 | 0.345142 | 12.12121 | 24.24242 | 0 | 42.42424 | 0 | 12.12121 | 0 | 9.090909 | 5.04188e-06 | 2.12605e-07 | 0.0507731423 | 0.4704779326 | 2.629154 | 0.0022017825 | 0.0210146462 | 0.207684114
1192 | GIQXIO_clean | 3.86855 | 4.89641 | 552.802 | 0.57936 | 0.32092 | 12.12121 | 24.24242 | 0 | 42.42424 | 0 | 12.12121 | 0 | 9.090909 | 5.16963e-06 | 2.11598e-07 | 0.0515568769 | 0.4889699598 | 2.729647 | 0.0021232066 | 0.0209176506 | 0.2064353109
1193 | GIQXOU_clean | 3.81392 | 4.81089 | 498.238 | 0.57554 | 0.3097498 | 12.12121 | 24.24242 | 0 | 42.42424 | 0 | 12.12121 | 0 | 9.090909 | 5.4403e-06 | 2.10576e-07 | 0.0545493581 | 0.5158797899 | 2.804401 | 0.0022304626 | 0.021164253 | 0.2051702377
1194 | GIQXUA_clean | 3.86869 | 4.89316 | 569.112 | 0.58016 | 0.323573 | 12.12121 | 24.24242 | 0 | 42.42424 | 0 | 12.12121 | 0 | 9.090909 | 5.32332e-06 | 2.14765e-07 | 0.0522023771 | 0.4999489268 | 2.790646 | 0.002199661 | 0.0216745755 | 0.2085438754
1195 | GIQYEL_clean | 3.95603 | 5.04966 | 662.32 | 0.59092 | 0.3494314 | 12.12121 | 24.24242 | 0 | 42.42424 | 0 | 12.12121 | 0 | 9.090909 | 5.03536e-06 | 2.15585e-07 | 0.0501882346 | 0.4688522913 | 2.620828 | 0.0022053592 | 0.0215875402 | 0.2087112467
1196 | GIQYIP_clean | 3.90727 | 4.93593 | 624.683 | 0.58532 | 0.3371271 | 12.12121 | 24.24242 | 0 | 42.42424 | 0 | 12.12121 | 0 | 9.090909 | 5.27078e-06 | 2.2016e-07 | 0.0524859733 | 0.4919865886 | 2.834503545 | 0.002189692 | 0.022113483 | 0.2134699822
1197 | GIQYOV_clean | 4.01588 | 4.65103 | 700.038 | 0.57438 | 0.3389973 | 10.25641 | 30.76923 | 0 | 41.02564 | 0 | 10.25641 | 0 | 7.692308 | 4.29522e-06 | 1.90852e-07 | 0.0422788668 | 0.3978296454 | 2.299534 | 0.0019226535 | 0.0189604852 | 0.1852912973
1198 | GIQYUB_clean | 3.85756 | 4.85877 | 556.782 | 0.58058 | 0.3212327 | 12.12121 | 24.24242 | 0 | 42.42424 | 0 | 12.12121 | 3.030303 | 6.060606 | 5.2763e-06 | 2.13042e-07 | 0.0516797353 | 0.4945311519 | 2.819217 | 0.0020913709 | 0.0212368547 | 0.2064484428
1199 | GISNED_clean | 10.60987 | 16.88394 | 4490.26 | 0.82904 | 1.855456 | 45.62212 | 33.17972 | 0 | 17.51152 | 0 | 0 | 0 | 3.686636 | 6.00541e-06 | 1.07045e-06 | 0.0604022383 | 0.5796610667 | 5.342639 | 0.010734964 | 0.1060550017 | 1.033899794
1200 | GISZUF_clean | 5.07662 | 5.98913 | 408.206 | 0.51786 | 0.3946652 | 44.0367 | 36.69725 | 7.33945 | 7.33945 | 0 | 1.834862 | 0 | 2.752294 | 1.65587e-05 | 2.98659e-07 | 0.1560058544 | 1.096685 | 2.823674 | 0.0030341509 | 0.0299548924 | 0.2827720979
1201 | GITPIK_clean | 5.85889 | 6.71051 | 1604.53 | 0.60748 | 0.5734622 | 41.17647 | 27.45098 | 11.76471 | 15.68627 | 0 | 0 | 0 | 3.921569 | 1.50656e-05 | 4.43788e-07 | 0.1478629502 | 1.207583 | 5.189282 | 0.0044936753 | 0.0437004795 | 0.428276498
1202 | GITTUZ_clean | 8.03964 | 10.85901 | 1200.85 | 0.62 | 0.6001123 | 40 | 28 | 20 | 8 | 0 | 0 | 0 | 4 | 1.14192e-05 | 3.69442e-07 | 0.1123904539 | 0.9307029223 | 3.644229 | 0.0037780235 | 0.0364056852 | 0.3473845774
1203 | GITVEL_clean | 13.37948 | 15.24588 | 2211.57 | 0.72862 | 0.9375997 | 33.33333 | 30.55556 | 25 | 5.555556 | 0 | 0 | 0 | 5.555556 | 6.55027e-06 | 5.20578e-07 | 0.066191828 | 0.5889957354 | 3.861511 | 0.0051931716 | 0.0517335127 | 0.492976009
1204 | GITVEL01_clean | 13.37931 | 15.27666 | 2196.07 | 0.7279 | 0.9366732 | 33.33333 | 30.55556 | 25 | 5.555556 | 0 | 0 | 0 | 5.555556 | 6.50465e-06 | 5.18284e-07 | 0.0647445891 | 0.5836794194 | 3.858867 | 0.005190826 | 0.0513288957 | 0.4898375882
1205 | GITVIP01.P1 | 5.47286 | 17.01643 | 1031.55 | 0.63438 | 0.5493181 | 35.29412 | 11.76471 | 23.52941 | 0 | 23.52941 | 0 | 0 | 5.882353 | 4.84568e-06 | 2.70349e-07 | 0.0458073513 | 0.3740614597 | 1.689511 | 0.0027050856 | 0.0264332565 | 0.2627298946
1206 | GITWIQ_clean | 3.9878 | 5.04878 | 441.75 | 0.45794 | 0.29492 | 28.57143 | 19.04762 | 28.57143 | 19.04762 | 0 | 0 | 0 | 4.761905 | 1.67366e-05 | 2.02784e-07 | 0.1520011605 | 0.9211665204 | 2.42842382 | 0.0020233052 | 0.0201092933 | 0.1928054408
1207 | GIVDUL.P1 | 4.75737 | 6.30558 | 739.602 | 0.58214 | 0.3194044 | 22.22222 | 33.33333 | 16.66667 | 11.11111 | 5.555556 | 0 | 0 | 11.11111 | 1.89378e-06 | 1.37626e-07 | 0.0189727673 | 0.1835979943 | 1.283915248 | 0.0013535182 | 0.0136650133 | 0.1341066633
1208 | GIVHIC_clean | 4.14915 | 5.68256 | 981.616 | 0.53978 | 0.531672 | 42.35294 | 42.35294 | 7.058824 | 0 | 0 | 7.058824 | 0 | 1.176471 | 0.000107504 | 5.56935e-07 | 0.9591299407 | 4.532603434 | 6.555369 | 0.0055892293 | 0.0557218049 | 0.5056466963
1209 | GIWBIY_charged | 4.24018 | 6.45593 | 1374.9 | 0.583 | 0.5419676 | 47.25275 | 32.96703 | 9.89011 | 3.296703 | 3.296703 | 1.098901 | 0 | 2.197802 | 1.62798e-05 | 4.18555e-07 | 0.1596703877 | 1.351325642 | 5.074903 | 0.0041928786 | 0.0414142609 | 0.4017919784
1210 | GIWCOF_ion_b | 4.18536 | 6.18603 | 1387.33 | 0.58552 | 0.5347947 | 46.66667 | 33.33333 | 10 | 0 | 6.666667 | 1.111111 | 0 | 2.222222 | 1.78451e-05 | 4.40867e-07 | 0.1735638632 | 1.475546 | 5.17466 | 0.0044135448 | 0.0439828373 | 0.4209789713
1211 | GIXGOK_clean | 5.40179 | 17.36935 | 1357.7 | 0.65458 | 0.62918 | 40 | 24 | 16 | 16 | 0 | 0 | 0 | 4 | 6.33805e-06 | 3.51387e-07 | 0.060042583 | 0.4492438375 | 2.289384 | 0.0035715598 | 0.0352987468 | 0.3335886258
1212 | GIXJEE.P1 | 7.66066 | 12.7039 | 1164.32 | 0.57256 | 0.6335289 | 52.63158 | 38.05668 | 3.238866 | 4.8583 | 0 | 0 | 0 | 1.214575 | 1.38857e-05 | 3.59525e-07 | 0.1352171303 | 0.974371502 | 3.187763 | 0.0036421977 | 0.0357859137 | 0.3393899102
1213 | GIXNAE_clean | 6.88703 | 7.22845 | 2147.05 | 0.65106 | 0.763576 | 41.17647 | 35.29412 | 5.882353 | 14.70588 | 0 | 0 | 0 | 2.941176 | 1.1965e-05 | 5.67476e-07 | 0.1201484129 | 1.137843 | 6.464335 | 0.0056264213 | 0.0561801465 | 0.545681798
1214 | GIYJAB.P1 | 5.42433 | 7.17053 | 1477.28 | 0.59084 | 0.623695 | 46.34146 | 36.58537 | 4.878049 | 9.756098 | 0 | 0 | 0 | 2.439024 | 1.68925e-05 | 5.03647e-07 | 0.164650743 | 1.441004 | 5.698392 | 0.0050211809 | 0.0491239523 | 0.4800776004
1215 | GIYSUD_clean | 4.12193 | 5.72746 | 1461.04 | 0.60832 | 0.5006172 | 39.43662 | 36.61972 | 2.816901 | 16.90141 | 0 | 0 | 0 | 4.225352 | 2.26822e-05 | 4.15043e-07 | 0.2159762814 | 1.499444 | 4.566604 | 0.0042182071 | 0.0417522659 | 0.3957605836
1216 | GIYTAK_clean | 4.3241 | 5.85565 | 1742.63 | 0.63622 | 0.5715543 | 40 | 37.33333 | 2.666667 | 16 | 0 | 0 | 0 | 4 | 2.043e-05 | 4.54593e-07 | 0.195505515 | 1.405687 | 4.88527 | 0.0045382259 | 0.0456317207 | 0.436401549
1217 | GIYTEO.P1 | 3.89282 | 5.96136 | 1525.91 | 0.59662 | 0.5353685 | 45.07042 | 30.98592 | 2.816901 | 16.90141 | 0 | 0 | 0 | 4.225352 | 2.69826e-05 | 5.01018e-07 | 0.2583786939 | 1.832813 | 5.241415353 | 0.0050307615 | 0.0495251785 | 0.4781502341
1218 | GIZXET_clean | 3.81827 | 4.75858 | 965.604 | 0.57852 | 0.5873848 | 56.14035 | 28.07018 | 0 | 14.03509 | 0 | 0 | 0 | 1.754386 | 4.10676e-05 | 5.56996e-07 | 0.391771754 | 2.577291 | 6.387231 | 0.0056382908 | 0.054989779 | 0.5148604038
1219 | GOBGAG_clean | 5.3381 | 17.26438 | 1367.57 | 0.65374 | 0.6218929 | 40 | 24 | 16 | 16 | 0 | 0 | 0 | 4 | 6.44447e-06 | 3.49593e-07 | 0.062669328 | 0.4603550342 | 2.315263 | 0.0035795483 | 0.0348281549 | 0.3313271705
1220 | GOBSUM_clean | 3.98975 | 5.27749 | 1380.49 | 0.56922 | 0.5170544 | 42.25352 | 33.80282 | 2.816901 | 16.90141 | 0 | 0 | 0 | 4.225352 | 2.79046e-05 | 4.47316e-07 | 0.2668725987 | 1.929268 | 5.338668 | 0.0045022719 | 0.0443801084 | 0.4251507198
1221 | GOGSIF_clean | 5.82511 | 8.22407 | 1962.2 | 0.64012 | 0.7592519 | 31.53846 | 49.23077 | 6.153846 | 9.230769 | 0 | 0 | 0 | 3.846154 | 1.50125e-05 | 4.96837e-07 | 0.1448630033 | 1.176935 | 5.154864 | 0.0047618858 | 0.0497740107 | 0.4833841433
1222 | GOGWEF_clean | 4.17002 | 4.59875 | 1874.39 | 0.62386 | 0.6241715 | 38.09524 | 9.52381 | 19.04762 | 19.04762 | 0 | 9.52381 | 0 | 4.761905 | 1.9257e-05 | 5.45926e-07 | 0.187300783 | 1.621604449 | 6.417809 | 0.0054551547 | 0.0548662354 | 0.5165410328
1223 | GOJFAN_charged | 5.96233 | 16.63143 | 1478 | 0.73424 | 0.5709087 | 27.58621 | 13.7931 | 0 | 52.87356 | 0 | 0 | 0 | 5.747126 | 1.32134e-06 | 2.64299e-07 | 0.0133528347 | 0.1267722768 | 1.06616 | 0.0026246703 | 0.0261224872 | 0.258253521
1224 | GOKBUE_clean | 4.54759 | 6.09249 | 703.102 | 0.55558 | 0.3407484 | 22.22222 | 33.33333 | 0 | 33.33333 | 0 | 0 | 0 | 11.11111 | 5.03015e-06 | 1.87979e-07 | 0.0494540859 | 0.4193938988 | 1.723483 | 0.0018940822 | 0.0187466537 | 0.1819909861
1225 | GONNAA_clean | 5.80307 | 7.09205 | 2695.46 | 0.70076 | 0.7421277 | 29.78723 | 25.53191 | 34.04255 | 0 | 4.255319 | 0 | 0 | 6.382979 | 6.17634e-06 | 4.63429e-07 | 0.06120065 | 0.5938354847 | 4.211308 | 0.0045840569 | 0.0464781485 | 0.4498193093
1226 | GOPTIQ_clean | 4.50914 | 6.68622 | 2088.33 | 0.63912 | 0.8293442 | 43.07692 | 43.07692 | 12.30769 | 0 | 0 | 0 | 0 | 1.538462 | 3.27388e-05 | 6.35159e-07 | 0.3174780627 | 2.231734 | 7.264865 | 0.0063071761 | 0.0634843254 | 0.6029123236
1227 | GOQSIQ_clean | 6.04263 | 8.1775 | 1422.91 | 0.6423 | 0.6388947 | 35.29412 | 35.29412 | 23.52941 | 0 | 0 | 0 | 0 | 5.882353 | 2.25939e-05 | 4.29523e-07 | 0.215537545 | 1.383175 | 4.274143 | 0.0043431575 | 0.0429304418 | 0.4120153102
1228 | GOQXAN_clean | 5.8492 | 6.22843 | 988.679 | 0.55302 | 0.4162145 | 34.61538 | 42.30769 | 7.692308 | 11.53846 | 0 | 0 | 0 | 3.846154 | 2.68213e-05 | 3.84073e-07 | 0.2637617538 | 2.044093 | 5.398572 | 0.0038665389 | 0.0378099963 | 0.3617865413
1229 | GOSDEZ_clean | 5.75735 | 8.09273 | 1686.41 | 0.62226 | 0.6303512 | 55.28455 | 29.26829 | 0 | 13.00813 | 0 | 0 | 0 | 2.439024 | 1.18695e-05 | 4.70269e-07 | 0.1167098844 | 1.048719 | 5.247437 | 0.0047212911 | 0.0462708138 | 0.4530559604
1230 | GOSKEG_clean | 5.21425 | 7.10002 | 1634.69 | 0.60756 | 0.6441524 | 52.89256 | 31.40496 | 3.305785 | 9.917355 | 0 | 0 | 0 | 2.479339 | 3.64798e-05 | 5.95846e-07 | 0.3391882961 | 2.121181 | 5.629636 | 0.005894178 | 0.0586354155 | 0.5668667373
1231 | GOTNEK_clean | 5.17244 | 6.68492 | 931.638 | 0.55168 | 0.47396 | 52.67176 | 32.06107 | 0 | 13.74046 | 0 | 0 | 0 | 1.526718 | 5.4657e-05 | 4.338e-07 | 0.4328679697 | 1.793866 | 3.969292 | 0.0044430406 | 0.0427521581 | 0.4051652956
1232 | GOVHOQ_clean | 4.57892 | 5.0786 | 159.255 | 0.37312 | 0.1774607 | 25.71429 | 24.28571 | 7.142857 | 28.57143 | 0 | 7.142857 | 0 | 7.142857 | 1.9576e-06 | 5.09552e-08 | 0.019088606 | 0.1565583305 | 0.555418684 | 0.0005145837 | 0.0050228462 | 0.0484764264
1233 | GOVWOF_clean | 11.20267 | 15.42527 | 2232.21 | 0.69194 | 0.870986 | 46.875 | 23.4375 | 0 | 25 | 0 | 0 | 0 | 4.6875 | 2.26931e-05 | 6.69427e-07 | 0.2059979463 | 1.371632 | 5.929112 | 0.0065816674 | 0.0663347296 | 0.6320847032
1234 | GOVXIA_clean | 5.28318 | 6.67259 | 831.903 | 0.4984 | 0.436963 | 45.09804 | 37.2549 | 3.921569 | 11.76471 | 0 | 0 | 0 | 1.960784 | 2.30153e-05 | 3.37429e-07 | 0.2180475404 | 1.462983 | 3.62571 | 0.003386271 | 0.0336177222 | 0.3156265858
1235 | GUBVUU_clean | 4.18996 | 6.86464 | 1515.85 | 0.59788 | 0.6421974 | 42.85714 | 34.28571 | 11.42857 | 8.571429 | 0 | 0 | 0 | 2.857143 | 2.34498e-05 | 5.5438e-07 | 0.2272863447 | 1.828484 | 6.335757 | 0.0054749775 | 0.0554653049 | 0.5336974042
1236 | GUBZAF_clean | 3.92126 | 8.48171 | 1289 | 0.60702 | 0.6812091 | 39.34426 | 39.34426 | 19.67213 | 0 | 0 | 0 | 0 | 1.639344 | 9.8805e-06 | 4.02698e-07 | 0.0982842183 | 0.9118673263 | 5.105855 | 0.0038923116 | 0.0404394518 | 0.3897423485
1237 | GUCJAQ_clean | 4.68972 | 5.76197 | 855.323 | 0.50026 | 0.3877413 | 43.47826 | 28.98551 | 5.797101 | 17.3913 | 0 | 1.449275 | 0 | 2.898551 | 2.38917e-05 | 2.8469e-07 | 0.2158248223 | 1.275002 | 3.091659 | 0.0029010909 | 0.027828593 | 0.2686903178
1238 | GUDJOG_clean | 4.9879 | 7.68451 | 1720.51 | 0.60526 | 0.6030709 | 43.75 | 39.0625 | 3.125 | 12.5 | 0 | 0 | 0 | 1.5625 | 1.74557e-05 | 5.03705e-07 | 0.172047766 | 1.43574 | 5.590977 | 0.0048170567 | 0.0504983822 | 0.4785473284
1239 | GUFBOA_clean | 4.04124 | 5.81423 | 413.018 | 0.4479 | 0.329486 | 51.28205 | 30.76923 | 1.282051 | 10.25641 | 0 | 5.128205 | 0 | 1.282051 | 2.47454e-05 | 2.19038e-07 | 0.2245418952 | 1.196793 | 2.093390477 | 0.0022775274 | 0.0215378956 | 0.2041087178
1240 | GUGNON_clean | 4.33779 | 5.28957 | 1262.15 | 0.58536 | 0.6117413 | 55.10204 | 30.61224 | 0 | 12.2449 | 0 | 0 | 0 | 2.040816 | 2.64131e-05 | 4.84644e-07 | 0.257759983 | 1.874727 | 5.263877 | 0.0048249561 | 0.0484929151 | 0.4605672567
1241 | GUHMIH_clean | 6.32995 | 13.3149 | 5130.94 | 0.7777 | 1.560293 | 40.57971 | 40.57971 | 11.5942 | 5.797101 | 0 | 0 | 0 | 1.449275 | 9.41833e-06 | 9.99755e-07 | 0.0938554894 | 0.9348994411 | 7.656395 | 0.0103249315 | 0.0976764728 | 0.9725092283
1242 | GUHNUU_clean | 5.12827 | 8.22186 | 1846.21 | 0.62186 | 0.6567103 | 43.75 | 39.0625 | 3.125 | 12.5 | 0 | 0 | 0 | 1.5625 | 1.5255e-05 | 5.16812e-07 | 0.1491462374 | 1.293725841 | 5.772093 | 0.0051749034 | 0.0522179646 | 0.4970858876
1243 | GUHPAC_clean | 5.1093 | 8.2386 | 1818.26 | 0.61632 | 0.6334777 | 43.75 | 39.0625 | 3.125 | 12.5 | 0 | 0 | 0 | 1.5625 | 1.57262e-05 | 5.09763e-07 | 0.1541107219 | 1.327201 | 5.73117 | 0.005238169 | 0.0502246592 | 0.492170311
1244 | GUHPEG_clean | 4.53231 | 5.72092 | 746.99 | 0.5226 | 0.4290781 | 43.75 | 39.0625 | 3.125 | 12.5 | 0 | 0 | 0 | 1.5625 | 2.0253e-05 | 3.0789e-07 | 0.1918049509 | 1.309097 | 3.323163 | 0.0030659314 | 0.0303551776 | 0.2912798623
1245 | GUJREK_clean | 6.09535 | 6.69718 | 678.082 | 0.53236 | 0.4306284 | 45.28302 | 30.18868 | 11.32075 | 7.54717 | 0 | 1.886792 | 0 | 3.773585 | 9.39437e-06 | 2.93169e-07 | 0.0920362887 | 0.7823305962 | 3.349207291 | 0.0029483088 | 0.0295222628 | 0.2855345975
1246 | GUJREK01_clean | 6.10275 | 6.68707 | 676.386 | 0.53246 | 0.4307092 | 45.28302 | 30.18868 | 11.32075 | 7.54717 | 0 | 1.886792 | 0 | 3.773585 | 9.8175e-06 | 2.97278e-07 | 0.0932779508 | 0.806882804 | 3.437473 | 0.0030641292 | 0.0298135169 | 0.2825556304
1247 | GUKFEY_clean | 4.31032 | 5.44718 | 1365.35 | 0.61104 | 0.6411638 | 46.72897 | 37.38318 | 9.345794 | 0 | 0 | 4.672897 | 0 | 1.869159 | 3.80024e-05 | 6.01427e-07 | 0.3659519152 | 2.711555 | 7.50058 | 0.0060137977 | 0.0598646221 | 0.574824186
1248 | GUKZAO_clean | 4.97271 | 6.06489 | 1448.51 | 0.60406 | 0.4872945 | 42.85714 | 21.42857 | 0 | 21.42857 | 0 | 10.71429 | 0 | 3.571429 | 1.37318e-05 | 4.17448e-07 | 0.1346781987 | 1.112193 | 4.231288 | 0.0043436876 | 0.0419435582 | 0.4000547556
1249 | GULVUF_clean | 15.32514 | 16.10036 | 2333.48 | 0.72952 | 1.081838 | 49.36709 | 37.97468 | 0 | 11.39241 | 0 | 0 | 0 | 1.265823 | 1.33538e-05 | 6.94849e-07 | 0.13052803 | 1.041835539 | 5.147255 | 0.0068308794 | 0.0688030082 | 0.663566492
1250 | GULWAM_clean | 7.48414 | 8.69308 | 2723.13 | 0.70186 | 0.9273228 | 50.66667 | 36 | 0 | 12 | 0 | 0 | 0 | 1.333333 | 1.44537e-05 | 6.71037e-07 | 0.1422410146 | 1.197052 | 6.40325 | 0.0067698503 | 0.0668359278 | 0.6388189999
1251 | GULWEQ_clean | 7.52 | 15.98 | 2330.88 | 0.76 | 1.03 | 38.29787 | 25.53191 | 31.91489 | 0 | 0 | 0 | 0 | 4.255319 | 8.94076e-06 | 6.65378e-07 | 0.0896567636 | 0.8079977543 | 4.901763621 | 0.0066500839 | 0.0661961347 | 0.6388132755
1252 | GUNFAW01_neutral | 7.33598 | 9.61074 | 3504.38 | 0.78594 | 1.18545 | 30 | 0 | 0 | 60 | 0 | 0 | 0 | 10 | 1.82205e-06 | 5.69172e-07 | 0.0185103658 | 0.1828461937 | 1.778077521 | 0.0058500337 | 0.0575148021 | 0.5618222428
1253 | GUNZIA_clean | 4.30482 | 5.83475 | 575.504 | 0.51776 | 0.4260347 | 52.27273 | 34.09091 | 4.545455 | 6.818182 | 0 | 0 | 0 | 2.272727 | 4.32798e-05 | 4.01129e-07 | 0.3441965624 | 1.801236 | 4.205301 | 0.0039389042 | 0.0397415734 | 0.3637941986
1254 | GUPBEZ_P1_m | 4.38283 | 7.29165 | 146.254 | 0.44416 | 0.174873 | 25 | 50 | 8.333333 | 0 | 8.333333 | 0 | 0 | 8.333333 | 1.73006e-05 | 8.24164e-08 | 0.128510562 | 0.4467674066 | 0.9316811749 | 0.0008468871 | 0.0081797094 | 0.0780181867
1255 | GUPBEZ01.P1 | 4.46118 | 7.4007 | 173.394 | 0.46312 | 0.1887089 | 25 | 50 | 8.333333 | 0 | 8.333333 | 0 | 0 | 8.333333 | 1.20977e-05 | 8.22299e-08 | 0.0953686772 | 0.4091359902 | 0.9266172812 | 0.0008175748 | 0.0083246863 | 0.0772465608
1256 | GUPBEZ02_clean | 10.84779 | 23.87093 | 1763.03 | 0.8023 | 0.8804438 | 24.61538 | 49.23077 | 8.717949 | 0 | 8.717949 | 0 | 0 | 8.717949 | 1.83778e-06 | 4.39609e-07 | 0.0182602028 | 0.1808591592 | 1.704116 | 0.0043820269 | 0.0440808707 | 0.4300125615
1257 | GUPBOJ01.P1 | 3.87626 | 5.55255 | 231.726 | 0.49168 | 0.3198085 | 34.78261 | 43.47826 | 17.3913 | 0 | 0 | 0 | 0 | 4.347826 | 6.38919e-06 | 9.9018e-08 | 0.0598646883 | 0.3973719497 | 1.068362 | 0.0009786832 | 0.0100466766 | 0.0957383605
1258 | GUPCUQ01.P1 | 3.83148 | 12.5822 | 1256.81 | 0.6526 | 0.5748615 | 28.57143 | 19.04762 | 28.57143 | 19.04762 | 0 | 0 | 0 | 4.761905 | 3.5829e-06 | 3.2862e-07 | 0.0360726905 | 0.3453810385 | 2.531093 | 0.0034155231 | 0.0325209798 | 0.3195549173
1259 | GUPDEB_clean | 7.65386 | 20.68684 | 1558.36 | 0.71004 | 0.750994 | 28.57143 | 19.04762 | 28.57143 | 19.04762 | 0 | 0 | 0 | 4.761905 | 3.05271e-06 | 3.99571e-07 | 0.0308464913 | 0.2805611576 | 2.100553 | 0.0040051535 | 0.0394874398 | 0.3786572405
1260 | GUPDIF.P1 | 3.851 | 4.74764 | 375.928 | 0.5425 | 0.4526265 | 34.28571 | 51.42857 | 11.42857 | 0 | 0 | 0 | 0 | 2.857143 | 5.78999e-06 | 1.40812e-07 | 0.0558606957 | 0.4549856385 | 1.714279779 | 0.0014240977 | 0.0141724693 | 0.1369567023
1261 | GUPREQ_clean | 3.86824 | 6.00262 | 582.161 | 0.49896 | 0.3808855 | 39.08046 | 32.18391 | 6.896552 | 18.3908 | 0 | 0 | 0 | 3.448276 | 1.78045e-05 | 2.71904e-07 | 0.1696099271 | 1.13794 | 2.842261 | 0.0027612471 | 0.0270169292 | 0.2591641495
1262 | GURPIT_clean | 7.72525 | 9.17432 | 3241.32 | 0.77592 | 1.093313 | 30 | 0 | 0 | 60 | 0 | 0 | 0 | 10 | 1.91942e-06 | 5.35247e-07 | 0.0192058032 | 0.1916922478 | 1.880508 | 0.0055672679 | 0.0530062657 | 0.5191131314
1263 | GURPUF_clean | 8.41122 | 9.46604 | 3313.41 | 0.7777 | 1.116439 | 30 | 0 | 0 | 60 | 0 | 0 | 0 | 10 | 1.92886e-06 | 5.47918e-07 | 0.0192916338 | 0.1920529422 | 1.88783 | 0.0054604526 | 0.0553647358 | 0.5367290097
1264 | GUSPUG.P1 | 11.37916 | 13.35791 | 589.063 | 0.55408 | 0.3830249 | 23.52941 | 47.05882 | 7.843137 | 1.960784 | 11.76471 | 0 | 0 | 7.843137 | 1.78217e-06 | 1.62364e-07 | 0.0180769779 | 0.1728119911 | 1.298768 | 0.0015788911 | 0.0165187066 | 0.1587544105
1265 | GUTYIE_clean | 4.16158 | 5.62453 | 1246.15 | 0.62338 | 0.5792633 | 47.61905 | 9.52381 | 0 | 38.09524 | 0 | 0 | 0 | 4.761905 | 1.84681e-05 | 4.30139e-07 | 0.178435924 | 1.393246 | 4.322483 | 0.0044304156 | 0.0426754886 | 0.4152463701
1266 | GUVBOQ_clean | 4.93156 | 8.83128 | 615.883 | 0.45152 | 0.3146086 | 49.24012 | 25.53191 | 0 | 22.4924 | 0 | 0 | 0 | 2.735562 | 2.16317e-05 | 2.32512e-07 | 0.1650899347 | 0.7649725737 | 2.321086 | 0.0023143487 | 0.0229277881 | 0.214702373
1267 | GUVCOP_clean | 3.94509 | 5.74545 | 1041.39 | 0.62448 | 0.4531292 | 33.87097 | 38.70968 | 9.677419 | 11.29032 | 0 | 0 | 0 | 6.451613 | 8.38807e-06 | 2.83913e-07 | 0.0809998875 | 0.7154653711 | 3.218826 | 0.0027960153 | 0.0285193563 | 0.2726599733
1268 | GUVKUE_clean | 7.49363 | 8.21847 | 1367.17 | 0.66292 | 0.5403696 | 44.44444 | 29.62963 | 14.81481 | 0 | 7.407407 | 0 | 0 | 3.703704 | 6.73383e-06 | 3.95274e-07 | 0.0667299483 | 0.6156391381 | 3.656642 | 0.0040598594 | 0.0394327096 | 0.3724498058
1269 | GUVLAL_clean | 7.97124 | 8.46005 | 1394.52 | 0.6707 | 0.5538764 | 44.44444 | 29.62963 | 14.81481 | 0 | 7.407407 | 0 | 0 | 3.703704 | 7.10805e-06 | 4.0284e-07 | 0.0704810557 | 0.642237241 | 3.608362 | 0.004017727 | 0.040534079 | 0.3755248185
1270 | GUWDUY_clean | 4.11372 | 6.18049 | 1398.79 | 0.60906 | 0.6226207 | 46.2963 | 37.03704 | 9.259259 | 0 | 5.555556 | 0 | 0 | 1.851852 | 2.66899e-05 | 5.20715e-07 | 0.2551883768 | 1.825069 | 5.152516 | 0.0051035345 | 0.0519048684 | 0.4895504294
1271 | GUXRAT.P1 | 6.0692 | 6.38985 | 783.672 | 0.56972 | 0.5240057 | 53.0303 | 28.78788 | 0 | 15.15152 | 0 | 0 | 0 | 3.030303 | 3.68011e-05 | 4.30707e-07 | 0.3304605151 | 1.771677 | 4.607826 | 0.0044186154 | 0.0422121825 | 0.408318287
1272 | GUXZIJ_clean | 4.95296 | 5.81008 | 548.192 | 0.5593 | 0.2356575 | 30.76923 | 20.51282 | 0 | 30.76923 | 0 | 10.25641 | 0 | 7.692308 | 9.72316e-06 | 2.02837e-07 | 0.0950100189 | 0.7043147991 | 2.23877 | 0.0020372192 | 0.0203105118 | 0.1928617471
1273 | GUXZUV_clean | 4.88173 | 6.58785 | 745.852 | 0.5751 | 0.3419855 | 29.03226 | 29.03226 | 0 | 29.03226 | 0 | 9.677419 | 0 | 3.225806 | 1.59635e-05 | 3.05269e-07 | 0.1549254015 | 1.158997 | 3.205861 | 0.0030892193 | 0.0303984336 | 0.291646224
1274 | GUYBAE_clean | 5.19351 | 5.86532 | 561.804 | 0.5665 | 0.2398838 | 30.76923 | 20.51282 | 0 | 30.76923 | 0 | 10.25641 | 0 | 7.692308 | 9.04415e-06 | 2.0601e-07 | 0.0865395221 | 0.6664535379 | 2.124112 | 0.0020521988 | 0.020399508 | 0.1964145446
1275 | GUYLOC.P1 | 5.6316 | 6.80957 | 1442.51 | 0.58994 | 0.5527872 | 48.3871 | 25.80645 | 3.225806 | 12.90323 | 0 | 6.451613 | 0 | 3.225806 | 1.80441e-05 | 4.514e-07 | 0.1769835211 | 1.411437 | 4.800584 | 0.0045639205 | 0.0449509323 | 0.4313707659
1276 | GUYLUI_P1_m | 3.82113 | 4.68693 | 220.585 | 0.417 | 0.2715569 | 48.3871 | 25.80645 | 3.225806 | 12.90323 | 0 | 6.451613 | 0 | 3.225806 | 2.57308e-05 | 1.77535e-07 | 0.2167625366 | 0.992312196 | 2.087347149 | 0.0017618076 | 0.0178371911 | 0.1660728164
1277 | GUYLUI01.P1 | 3.89974 | 4.76088 | 244.211 | 0.42052 | 0.2771557 | 48.3871 | 25.80645 | 3.225806 | 12.90323 | 0 | 6.451613 | 0 | 3.225806 | 2.62236e-05 | 1.81996e-07 | 0.2233310684 | 1.03584 | 2.13489 | 0.0018072099 | 0.0178302821 | 0.1726018679
1278 | HABQUY_clean | 12.0883 | 25.71531 | 5717.21 | 0.87874 | 3.035875 | 60.60606 | 24.24242 | 0 | 12.12121 | 0 | 0 | 0 | 3.030303 | 6.95157e-06 | 1.60517e-06 | 0.0698469136 | 0.6651089192 | 5.672318 | 0.0151556716 | 0.1589959662 | 1.569244
1279 | HABRAF_manual | 9.03515 | 24.30948 | 4854.1 | 0.8463 | 2.213475 | 58.06452 | 25.80645 | 0 | 12.90323 | 0 | 0 | 0 | 3.225806 | 7.72258e-06 | 1.26962e-06 | 0.0768605746 | 0.7347975162 | 5.742762 | 0.0130519074 | 0.1261486987 | 1.2503
1280 | HABREJ_clean | 5.5004 | 7.22153 | 1748.71 | 0.63576 | 0.6840049 | 38.98305 | 32.20339 | 16.94915 | 6.779661 | 0 | 0 | 1.694915 | 3.389831 | 2.66572e-05 | 5.56358e-07 | 0.2569047483 | 1.947953 | 6.453611 | 0.0054171982 | 0.0556083357 | 0.5155415702
1281 | HACNIL.P1 | 6.32845 | 8.1286 | 1685.09 | 0.61166 | 0.6994525 | 55.88235 | 32.35294 | 2.941176 | 7.352941 | 0 | 0 | 0 | 1.470588 | 1.48838e-05 | 5.18403e-07 | 0.1474761029 | 1.264282 | 5.536718 | 0.0053081715 | 0.0517564698 | 0.4951122109
1282 | HADLOQ.P1 | 9.5867 | 10.01279 | 2408.61 | 0.71116 | 1.012846 | 48 | 32 | 16 | 0 | 0 | 0 | 0 | 4 | 1.10562e-05 | 7.34399e-07 | 0.1115598294 | 1.057192 | 7.396487 | 0.0072810094 | 0.0734105632 | 0.7136247064
1283 | HADLOQ01_clean | 9.59417 | 10.03253 | 2424.41 | 0.71136 | 1.016613 | 48 | 32 | 16 | 0 | 0 | 0 | 0 | 4 | 1.08833e-05 | 7.3447e-07 | 0.1090643745 | 1.050259 | 7.368818258 | 0.0071120464 | 0.07315062 | 0.7113813964
1284 | HADMAD01.P1 | 9.58016 | 9.91946 | 2147.43 | 0.70022 | 0.8958722 | 48 | 24 | 16 | 0 | 8 | 0 | 0 | 4 | 9.42578e-06 | 6.48243e-07 | 0.0947259319 | 0.9101240226 | 6.390084 | 0.0063205603 | 0.0645549356 | 0.6247206019
1285 | HAFVUH_SL | 7.14037 | 7.26111 | 1586.88 | 0.59978 | 0.6322692 | 42.10526 | 26.31579 | 0 | 26.31579 | 0 | 0 | 0 | 5.263158 | 2.24208e-05 | 6.04993e-07 | 0.2217655073 | 1.9868 | 7.759957 | 0.0058795026 | 0.0603137072 | 0.5856811101
1286 | HAFWAO_charged | 4.15962 | 9.30827 | 1446.76 | 0.6279 | 0.7362192 | 37.73585 | 41.50943 | 3.773585 | 15.09434 | 0 | 0 | 0 | 1.886792 | 1.09828e-05 | 4.4317e-07 | 0.1089310108 | 0.9698796838 | 4.869089 | 0.0043857901 | 0.0438788929 | 0.4285381943
1287 | HAFWIW_clean | 4.98225 | 5.35067 | 1173.2 | 0.62644 | 0.4763114 | 37.03704 | 7.407407 | 14.81481 | 29.62963 | 0 | 0 | 0 | 11.11111 | 5.05688e-06 | 2.61613e-07 | 0.0507703647 | 0.4618948887 | 2.433184 | 0.0026954654 | 0.025945034 | 0.2549715267
1288 | HAGTIV.P1 | 3.86268 | 5.71943 | 217.157 | 0.42874 | 0.3491567 | 54.32099 | 37.03704 | 7.407407 | 0 | 0 | 0 | 0 | 1.234568 | 3.70267e-06 | 8.50346e-08 | 0.035462306 | 0.256468322 | 0.7406586458 | 0.0008550857 | 0.0085330432 | 0.0826622474
1289 | HAHCUR_clean | 5.98763 | 7.19827 | 993.602 | 0.5473 | 0.4948329 | 48.57143 | 28.57143 | 8.571429 | 11.42857 | 0 | 0 | 0 | 2.857143 | 2.09261e-05 | 4.00446e-07 | 0.2032288037 | 1.520814 | 4.690579886 | 0.0040240334 | 0.0396892282 | 0.381149351
1290 | HAJDII_clean | 6.37447 | 7.11031 | 701.744 | 0.53378 | 0.4226588 | 50.90909 | 29.09091 | 0 | 18.18182 | 0 | 0 | 1.818182 | 0 | 6.94655e-06 | 2.51185e-07 | 0.0688699651 | 0.5787969266 | 2.333721 | 0.0025246367 | 0.0247270959 | 0.237968214
1291 | HAKSAQ_clean | 3.9387 | 8.06664 | 1293.09 | 0.62486 | 0.538914 | 41.09589 | 24.65753 | 12.32877 | 17.80822 | 0 | 0 | 0 | 4.109589 | 2.62798e-05 | 5.37618e-07 | 0.2615845419 | 2.127585 | 5.906278 | 0.0054085325 | 0.0529486923 | 0.5038042774
1292 | HAKVIB.P1 | 4.26709 | 9.07505 | 1473.65 | 0.66108 | 0.5237024 | 39.47368 | 23.68421 | 11.84211 | 17.10526 | 0 | 0 | 0 | 7.894737 | 9.75072e-06 | 4.18456e-07 | 0.0977470213 | 0.9098394387 | 5.203826 | 0.0040995359 | 0.0411412325 | 0.3933441864
1293 | HAKWAU_clean | 4.02298 | 7.77196 | 1531.06 | 0.63002 | 0.6508955 | 42 | 18 | 6 | 26 | 0 | 0 | 0 | 8 | 1.63627e-05 | 5.39766e-07 | 0.1617964175 | 1.429471 | 6.081578 | 0.0054524627 | 0.0542952079 | 0.5230569147
1294 | HALQUJ_clean | 4.11171 | 5.83271 | 2245.98 | 0.66604 | 0.8593432 | 52.5 | 30 | 15 | 0 | 0 | 0 | 0 | 2.5 | 1.77603e-05 | 6.73694e-07 | 0.1750433039 | 1.545007 | 7.011113 | 0.0065226343 | 0.0669788626 | 0.6443258855
1295 | HALVAU_clean | 4.09487 | 7.2529 | 1391.64 | 0.60988 | 0.5944307 | 45.83333 | 29.16667 | 0 | 20.83333 | 0 | 0 | 0 | 4.166667 | 1.47998e-05 | 4.45043e-07 | 0.1468100254 | 1.254985 | 5.131449 | 0.0044255004 | 0.0445324181 | 0.4288855369
1296 | HAMJOW_clean | 5.66826 | 5.97637 | 1982.46 | 0.64602 | 0.7051796 | 46.66667 | 26.66667 | 6.666667 | 16.66667 | 0 | 0 | 0 | 3.333333 | 2.29271e-05 | 6.55342e-07 | 0.2277295394 | 1.927912 | 7.043756 | 0.0064379678 | 0.0653370314 | 0.6094631611
1297 | HAMLIT_clean | 4.74827 | 7.60143 | 1533.58 | 0.60814 | 0.589763 | 47.24409 | 21.25984 | 14.17323 | 14.17323 | 0 | 0 | 0 | 3.149606 | 2.03961e-05 | 5.07576e-07 | 0.1980439516 | 1.572734 | 5.881392 | 0.0051572335 | 0.0503341152 | 0.4787246383
1298 | HAMREU_clean | 5.08597 | 7.3712 | 415.664 | 0.44958 | 0.250064 | 26.96629 | 33.70787 | 6.741573 | 26.96629 | 0 | 0 | 0 | 5.617978 | 1.27589e-05 | 1.75404e-07 | 0.1176620287 | 0.752610837 | 2.422166 | 0.0017176213 | 0.0175307829 | 0.1679623748
1299 | HAMRIY_clean | 5.0191 | 7.12952 | 364.382 | 0.42748 | 0.2170665 | 26.96629 | 33.70787 | 6.741573 | 26.96629 | 0 | 0 | 0 | 5.617978 | 1.51707e-05 | 1.66119e-07 | 0.13531624 | 0.7203756728 | 2.116895 | 0.0016938439 | 0.0164124338 | 0.1583085243
1300 | HAPBEI_clean | 4.51665 | 7.40345 | 1164.33 | 0.60854 | 0.5143606 | 30.63063 | 38.73874 | 3.603604 | 16.21622 | 1.801802 | 1.801802 | 0 | 7.207207 | 1.01106e-05 | 3.33526e-07 | 0.100144684 | 0.8329255513 | 3.671399 | 0.003385582 | 0.0333772375 | 0.3130274069
1301 | HAPGIR_clean | 5.53694 | 6.12679 | 1044.23 | 0.54708 | 0.4380039 | 38.46154 | 20.51282 | 15.38462 | 17.94872 | 0 | 0 | 0 | 7.692308 | 1.57675e-05 | 3.69524e-07 | 0.1511912126 | 1.180497 | 3.67787 | 0.0037816142 | 0.0365336816 | 0.3530876744
1302 | HAPHUD_clean | 6.8337 | 8.47502 | 2112.09 | 0.66138 | 0.7996296 | 47.4359 | 30.76923 | 7.692308 | 11.53846 | 0 | 0 | 0 | 2.564103 | 1.26319e-05 | 5.89388e-07 | 0.1242511856 | 1.09767761 | 6.169047 | 0.0061434455 | 0.0597324186 | 0.5770785119
1303 | HAPNEU_clean | 4.47989 | 7.1275 | 1244.3 | 0.6045 | 0.5367942 | 32.43243 | 38.73874 | 1.801802 | 16.21622 | 1.801802 | 1.801802 | 0 | 7.207207 | 1.14942e-05 | 3.50301e-07 | 0.1108176057 | 0.9240050965 | 3.982247523 | 0.0035172665 | 0.0351142992 | 0.327037934
1304 | HAQJIV_clean | 6.16089 | 10.92187 | 3041.04 | 0.73592 | 1.006759 | 42.85714 | 32.65306 | 4.081633 | 16.32653 | 0 | 0 | 0 | 4.081633 | 1.91112e-05 | 7.92001e-07 | 0.1785459159 | 1.324339 | 7.541075 | 0.0078958041 | 0.078837148 | 0.7589315904
1305 | HAQRID_clean | 7.36684 | 8.35999 | 1653.52 | 0.64956 | 0.6422829 | 50.52632 | 18.94737 | 0 | 25.26316 | 0 | 0 | 0 | 5.263158 | 1.06031e-05 | 5.10205e-07 | 0.105418592 | 0.9847413487 | 5.734182 | 0.0051282047 | 0.0511288708 | 0.4923603031
1306 | HASMIZ_clean | 5.9051 | 9.9371 | 2671.63 | 0.683 | 0.9228121 | 46.15385 | 33.33333 | 7.692308 | 10.25641 | 0 | 0 | 0 | 2.564103 | 1.03634e-05 | 6.67621e-07 | 0.1048807381 | 0.9659490878 | 6.287893 | 0.006774511 | 0.0659669326 | 0.6469816495
1307 | HASNIB_clean | 4.36097 | 5.40755 | 698.067 | 0.5671 | 0.3242943 | 30.76923 | 0 | 0 | 61.53846 | 0 | 0 | 0 | 7.692308 | 2.70999e-06 | 1.73198e-07 | 0.0269465636 | 0.2555969685 | 1.546595 | 0.0018308419 | 0.0172524699 | 0.1694807055
1308 | HASNOH_clean | 4.39397 | 5.38898 | 595.22 | 0.54984 | 0.2951099 | 27.58621 | 6.896552 | 0 | 58.62069 | 0 | 0 | 6.896552 | 0 | 3.81831e-06 | 1.6789e-07 | 0.0376545605 | 0.3456654733 | 1.782593966 | 0.0017064778 | 0.0166544358 | 0.1630693216
1309 | HASNUN_clean | 4.52225 | 5.53374 | 745.985 | 0.57366 | 0.3346439 | 30.76923 | 0 | 0 | 61.53846 | 0 | 0 | 0 | 7.692308 | 2.51371e-06 | 1.76045e-07 | 0.0253030932 | 0.2379062399 | 1.454408 | 0.0018705393 | 0.0173652103 | 0.1706716261
1310 | HASSUR.P1 | 5.33314 | 7.03241 | 1933.12 | 0.6341 | 0.632708 | 51.28205 | 25.64103 | 0 | 20.51282 | 0 | 0 | 0 | 2.564103 | 2.11167e-05 | 5.35446e-07 | 0.2063127922 | 1.727816 | 6.297408 | 0.0055177291 | 0.0534662036 | 0.5211782436
1311 | HATZOS_clean | 4.07746 | 4.85832 | 572.069 | 0.53974 | 0.4096045 | 47.82609 | 34.78261 | 8.695652 | 4.347826 | 0 | 0 | 0 | 4.347826 | 1.57478e-05 | 2.67308e-07 | 0.1519508805 | 1.140257 | 2.97276 | 0.0025013665 | 0.0264093893 | 0.2564590183
1312 | HATZOS02_clean | 4.0805 | 4.8576 | 564.715 | 0.5455 | 0.4141078 | 47.82609 | 34.78261 | 8.695652 | 4.347826 | 0 | 0 | 0 | 4.347826 | 1.57536e-05 | 2.67774e-07 | 0.1541074769 | 1.168378 | 2.969738 | 0.0026987176 | 0.0264307888 | 0.2548492986
1313 | HAVVUX_clean | 6.74867 | 8.34589 | 395.899 | 0.50082 | 0.2257339 | 32.14286 | 21.42857 | 26.78571 | 0 | 7.142857 | 0 | 0 | 12.5 | 3.95189e-06 | 1.42287e-07 | 0.0388172698 | 0.3297128705 | 1.460252 | 0.0014419855 | 0.0143179969 | 0.1370794914
1314 | HAVZIP_clean | 9.6087 | 12.95456 | 4743.72 | 0.82074 | 1.968933 | 47.05882 | 35.29412 | 8.823529 | 5.882353 | 0 | 0 | 0 | 2.941176 | 6.154e-06 | 1.17183e-06 | 0.0608839928 | 0.6170828979 | 5.98868205 | 0.0118014863 | 0.1172596047 | 1.135736674
1315 | HAWGIX_charged | 4.41484 | 6.23164 | 636.194 | 0.49936 | 0.3708192 | 43.37349 | 33.73494 | 0 | 20.48193 | 0 | 0 | 0 | 2.409639 | 2.95361e-05 | 2.99616e-07 | 0.2695737945 | 1.385803 | 3.054921 | 0.0029876243 | 0.0296934601 | 0.281334981
1316 | HAWWEK_clean | 4.09444 | 6.09263 | 3003.53 | 0.68726 | 0.8391689 | 38.09524 | 38.09524 | 19.04762 | 0 | 0 | 0 | 0 | 4.761905 | 1.34337e-05 | 6.19993e-07 | 0.1333242539 | 1.275316 | 8.297646 | 0.0061227329 | 0.0627824561 | 0.5978650748
1317 | HAWWIN_clean | 6.00048 | 6.94632 | 2198.52 | 0.69078 | 0.6663708 | 43.90244 | 14.63415 | 0 | 29.26829 | 0 | 7.317073 | 0 | 4.878049 | 6.59797e-06 | 4.46823e-07 | 0.0656058023 | 0.5882551903 | 3.81303 | 0.0043823257 | 0.0448728771 | 0.4318540139
1318 | HAWWOT_clean | 6.39517 | 7.05521 | 2227.32 | 0.69748 | 0.6853493 | 43.90244 | 14.63415 | 0 | 29.26829 | 0 | 7.317073 | 0 | 4.878049 | 6.13472e-06 | 4.57033e-07 | 0.0596405716 | 0.5498456243 | 3.689235 | 0.0046092001 | 0.0455965281 | 0.4424740803
1319 | HAWWUZ_clean | 6.20916 | 6.85987 | 2195.61 | 0.69394 | 0.6752557 | 43.90244 | 14.63415 | 0 | 29.26829 | 0 | 7.317073 | 0 | 4.878049 | 6.44344e-06 | 4.51896e-07 | 0.0631180077 | 0.5754276626 | 3.770765 | 0.0045270559 | 0.0449837066 | 0.4338737171
1320 | HAWYUB.P1 | 5.69956 | 6.04734 | 663.687 | 0.4951 | 0.3284376 | 48 | 28 | 4 | 16 | 0 | 0 | 0 | 4 | 3.02546e-05 | 3.05751e-07 | 0.2729469278 | 1.342666 | 2.461998 | 0.0030884049 | 0.0305016573 | 0.2861165594
1321 | HAXMUP_clean | 5.7692 | 8.05193 | 972.046 | 0.61154 | 0.5625425 | 27.77778 | 44.44444 | 16.66667 | 5.555556 | 0 | 0 | 0 | 5.555556 | 3.114e-06 | 2.43395e-07 | 0.0307482209 | 0.2956617908 | 1.91789 | 0.0024700111 | 0.0242168478 | 0.2355236109
1322 | HAYLIE_clean | 5.16312 | 7.09546 | 1841.41 | 0.6401 | 0.7782399 | 35.55556 | 48.88889 | 8.888889 | 4.444444 | 0 | 0 | 0 | 2.222222 | 1.77948e-05 | 5.45291e-07 | 0.1753799684 | 1.499066 | 6.099226 | 0.0053360586 | 0.0543424505 | 0.5180640657
1323 | HAZSIL_clean | 4.67009 | 7.68408 | 1554.64 | 0.63372 | 0.5287565 | 25 | 32.14286 | 7.142857 | 21.42857 | 0 | 7.142857 | 0 | 7.142857 | 8.47563e-06 | 3.96395e-07 | 0.0842736901 | 0.7853879403 | 4.573165894 | 0.0038755146 | 0.0397120039 | 0.3784252486
1324 | HEBKEG_clean | 3.88044 | 5.17721 | 472.687 | 0.47356 | 0.301998 | 33.33333 | 40.74074 | 7.407407 | 11.11111 | 3.703704 | 0 | 0 | 3.703704 | 3.95265e-05 | 2.60756e-07 | 0.3781389374 | 1.987185 | 2.811907 | 0.0026744586 | 0.0260122074 | 0.2451192352
1325 | HEBNOT_clean | 5.25559 | 6.16705 | 744.154 | 0.61206 | 0.2972897 | 11.76471 | 26.47059 | 0 | 41.17647 | 0 | 11.76471 | 0 | 8.823529 | 2.48819e-06 | 1.73747e-07 | 0.0250789953 | 0.2345200274 | 1.595351853 | 0.0016772892 | 0.0171966165 | 0.170860079
1326 | HECQUB.P1 | 5.10002 | 8.60372 | 2729.13 | 0.68892 | 0.8775291 | 38.29787 | 25.53191 | 29.78723 | 4.255319 | 0 | 0 | 0 | 2.12766 | 1.47936e-05 | 7.07942e-07 | 0.1491066444 | 1.406484 | 8.094992 | 0.0069711964 | 0.0716464111 | 0.6642550009
1327 | HEDCAW_clean | 6.62352 | 8.17736 | 2002.53 | 0.63456 | 0.6765003 | 50 | 28.57143 | 0 | 17.85714 | 0 | 0 | 0 | 3.571429 | 1.53985e-05 | 5.18546e-07 | 0.1472732849 | 1.181728 | 5.538657 | 0.0051529564 | 0.0516969024 | 0.4874655691
1328 | HEDCIE_clean | 6.25435 | 6.94357 | 1474.68 | 0.58524 | 0.5689897 | 50 | 30.30303 | 1.515152 | 15.15152 | 0 | 0 | 0 | 3.030303 | 1.94947e-05 | 4.41236e-07 | 0.1883766596 | 1.441155 | 4.905295 | 0.0042473404 | 0.0434880626 | 0.4189189871
1329 | HEGJUZ_clean | 4.73915 | 6.22529 | 1019.32 | 0.55374 | 0.5078692 | 51.48515 | 31.68317 | 1.980198 | 11.88119 | 0 | 0 | 0 | 2.970297 | 3.70784e-05 | 4.37702e-07 | 0.3376868497 | 1.926840238 | 4.020160591 | 0.0043465682 | 0.0434176295 | 0.4113193168
1330 | HEKTAU_clean | 4.04271 | 4.87289 | 1110.41 | 0.56076 | 0.5013859 | 52.38095 | 33.33333 | 7.142857 | 4.761905 | 0 | 0 | 0 | 2.380952 | 3.92938e-05 | 5.14217e-07 | 0.3781667919 | 2.456373 | 5.481268 | 0.0050987623 | 0.0519042791 | 0.4862672754
1331 | HELDOT_clean | 8.40599 | 9.05788 | 2824.78 | 0.69858 | 0.9885366 | 54.54545 | 30.30303 | 0 | 12.12121 | 0 | 0 | 0 | 3.030303 | 8.60658e-06 | 6.97508e-07 | 0.0859615046 | 0.8245312339 | 6.451644 | 0.0069417239 | 0.0692714048 | 0.661420608
1332 | HETZOW_clean | 3.86354 | 5.51262 | 442.166 | 0.50374 | 0.3244284 | 31.74603 | 25.39683 | 6.349206 | 22.22222 | 0 | 0 | 0 | 14.28571 | 1.08511e-05 | 2.64224e-07 | 0.1037924678 | 0.7606813657 | 2.650188836 | 0.0026998891 | 0.0265979326 | 0.2518544473
1333 | HETZUC_charged | 3.80214 | 5.49154 | 196.459 | 0.44942 | 0.2633176 | 29.19708 | 23.35766 | 5.839416 | 27.73723 | 0.729927 | 0 | 0 | 13.13869 | 8.6874e-06 | 1.57439e-07 | 0.0843528112 | 0.5533986805 | 1.730261945 | 0.0015574618 | 0.0154624578 | 0.1499408345
1334 | HEWFUL_ion_b | 4.94247 | 5.58258 | 238.098 | 0.3178 | 0.1907655 | 22.22222 | 37.03704 | 7.407407 | 22.22222 | 0 | 3.703704 | 0 | 7.407407 | 9.61313e-06 | 9.70286e-08 | 0.0868440666 | 0.4524303204 | 0.8429398614 | 0.0009822004 | 0.0096139139 | 0.0912906023
1335 | HIBGIJ_clean | 3.80435 | 4.81263 | 324.172 | 0.45666 | 0.2752008 | 22.22222 | 22.22222 | 0 | 44.44444 | 0 | 0 | 0 | 11.11111 | 4.97133e-06 | 1.28253e-07 | 0.0504659681 | 0.4313478267 | 1.712241 | 0.0013460359 | 0.0127146904 | 0.1247214843
1336 | HICVOG_clean | 4.34338 | 4.78823 | 707.917 | 0.55432 | 0.441176 | 44.18605 | 20.93023 | 16.27907 | 13.95349 | 0 | 0 | 0 | 4.651163 | 7.92536e-05 | 4.79522e-07 | 0.6894631281 | 3.062643434 | 4.878152 | 0.0049748219 | 0.0475418542 | 0.4421007011
1337 | HICVUM_clean | 4.18424 | 5.70734 | 953.275 | 0.56412 | 0.4066287 | 44.18605 | 20.93023 | 16.27907 | 13.95349 | 0 | 0 | 0 | 4.651163 | 3.24688e-05 | 3.94492e-07 | 0.3029155034 | 1.864116 | 4.073663 | 0.0039202224 | 0.0391450721 | 0.3654400879
1338 | HIFGIO_SL | 12.05657 | 12.5848 | 2205.94 | 0.70538 | 0.962595 | 48.35165 | 37.36264 | 0 | 10.98901 | 0 | 0 | 0 | 3.296703 | 1.41934e-05 | 6.57023e-07 | 0.1400601071 | 1.172983 | 5.685941 | 0.0066977699 | 0.0652828527 | 0.6376973349
1339 | HIFGOU.P1 | 4.72992 | 5.85401 | 546.661 | 0.50266 | 0.4552626 | 47.61905 | 41.26984 | 3.174603 | 6.349206 | 0 | 0 | 0 | 1.587302 | 0.000114725 | 4.33149e-07 | 0.7571696026 | 2.293163746 | 3.708132 | 0.0041951496 | 0.0429473013 | 0.3999103578
1340 | HIFTOG_clean | 4.14066 | 7.95891 | 1228.79 | 0.62324 | 0.5345937 | 45.28302 | 22.64151 | 0 | 24.5283 | 0 | 0 | 0 | 7.54717 | 1.28053e-05 | 4.11271e-07 | 0.126910743 | 1.086418 | 4.681259 | 0.0040950732 | 0.0409365273 | 0.3988698724
1341 | HIFTOG02_clean | 4.15104 | 7.88297 | 1220.16 | 0.62596 | 0.5405854 | 45.28302 | 22.64151 | 0 | 24.5283 | 0 | 0 | 0 | 7.54717 | 1.31697e-05 | 4.12258e-07 | 0.1314035537 | 1.091767 | 4.605095 | 0.0040910147 | 0.0415615434 | 0.3965585303
1342 | HIFVOI_clean | 6.57223 | 9.00136 | 2284.33 | 0.6981 | 0.8171507 | 35.29412 | 35.29412 | 23.52941 | 0 | 0 | 0 | 0 | 5.882353 | 1.30127e-05 | 5.02742e-07 | 0.1265792906 | 1.020163 | 4.964787 | 0.00507985 | 0.0506555984 | 0.4844924042
1343 | HIFVUO.P1 | 5.9811 | 7.50154 | 2398.98 | 0.71096 | 0.8675047 | 35.29412 | 35.29412 | 23.52941 | 0 | 0 | 0 | 0 | 5.882353 | 8.23861e-06 | 5.28422e-07 | 0.0809389429 | 0.7398512749 | 4.482205 | 0.0052619024 | 0.0525583399 | 0.5182699808
1344 | HIFWAV_clean | 4.81311 | 6.82644 | 1028.38 | 0.59484 | 0.5209441 | 35.29412 | 35.29412 | 23.52941 | 0 | 0 | 0 | 0 | 5.882353 | 1.99673e-05 | 3.24776e-07 | 0.1828323159 | 1.114251 | 3.525165 | 0.0031696698 | 0.0321268374 | 0.3099009947
1345 | HIGRIA_clean | 6.86002 | 11.33189 | 3525.36 | 0.77556 | 1.193911 | 46.75325 | 23.37662 | 23.37662 | 0 | 0 | 0 | 0 | 6.493506 | 6.8759e-06 | 7.98789e-07 | 0.0677733015 | 0.6726632267 | 5.714497823 | 0.0081330405 | 0.080405016 | 0.7724861441
1346 | HIHFUB_clean | 3.90094 | 7.23376 | 1461.54 | 0.60948 | 0.5924414 | 51.85185 | 29.62963 | 0 | 14.81481 | 0 | 0 | 1.851852 | 1.851852 | 1.64083e-05 | 4.62993e-07 | 0.1613296274 | 1.449308 | 5.584474 | 0.0046653972 | 0.0465103479 | 0.4395060311
1347 | HIHGAI_clean | 5.67197 | 10.55614 | 1569.84 | 0.64454 | 0.6394817 | 51.53374 | 29.44785 | 0 | 14.72393 | 0 | 0 | 1.840491 | 2.453988 | 1.38787e-05 | 5.04476e-07 | 0.1371838393 | 1.078888 | 4.489046 | 0.0049759591 | 0.0502898526 | 0.4811241277
1348 | HIHGUC_clean | 6.54623 | 8.04408 | 3030.06 | 0.71652 | 1.028206 | 45.83333 | 36.11111 | 0 | 16.66667 | 0 | 0 | 0 | 1.388889 | 1.0771e-05 | 7.12312e-07 | 0.1072158506 | 1.001443 | 6.8536 | 0.0071723692 | 0.0718118153 | 0.6862949293
1349 | HIHJUF.P1 | 4.89351 | 5.85362 | 401.812 | 0.49786 | 0.3373812 | 33.33333 | 27.77778 | 22.22222 | 11.11111 | 0 | 0 | 0 | 5.555556 | 3.98599e-05 | 2.74907e-07 | 0.3329473643 | 1.514073 | 2.558539 | 0.0027933797 | 0.0275311567 | 0.2570401326
1350 | HIHNUJ.P1 | 7.97253 | 8.1361 | 2772.73 | 0.71952 | 0.8850261 | 51.6129 | 19.35484 | 0 | 25.80645 | 0 | 0 | 0 | 3.225806 | 1.55902e-05 | 7.52915e-07 | 0.1534301234 | 1.393011 | 7.711061 | 0.0074659045 | 0.074574017 | 0.7213136008
1351 | HISJIE_clean | 5.58535 | 6.27871 | 379.155 | 0.43226 | 0.3058061 | 44.6281 | 31.40496 | 0 | 19.83471 | 0 | 0 | 0 | 4.132231 | 5.04209e-06 | 1.39763e-07 | 0.0491039881 | 0.4035969304 | 1.517089 | 0.0014463215 | 0.0139826335 | 0.1329460097
1352 | HISSIN_clean | 4.63625 | 6.52902 | 1393.3 | 0.60768 | 0.5028549 | 51.72414 | 24.13793 | 0 | 20.68966 | 0 | 0 | 0 | 3.448276 | 1.89281e-05 | 4.38769e-07 | 0.1812128064 | 1.414162 | 4.712557 | 0.0043101833 | 0.0434975843 | 0.406584645
1353 | HIYBUN_clean | 9.81645 | 10.15365 | 1309.6 | 0.64228 | 0.5743515 | 44.44444 | 29.62963 | 14.81481 | 0 | 7.407407 | 0 | 0 | 3.703704 | 2.81239e-06 | 2.99104e-07 | 0.0281808913 | 0.2692705076 | 2.047486 | 0.0030290973 | 0.0296747718 | 0.2914451152
1354 | HIZQEN_clean | 3.90242 | 5.11247 | 582.892 | 0.55168 | 0.3673434 | 47.05882 | 23.52941 | 0 | 23.52941 | 0 | 0 | 0 | 5.882353 | 1.76264e-05 | 2.88115e-07 | 0.1660185923 | 1.099604 | 3.06775 | 0.0028435872 | 0.0284062069 | 0.2736652476
1355 | HIZQEN01_clean | 3.87591 | 5.09985 | 581.604 | 0.5486 | 0.3639669 | 47.05882 | 23.52941 | 0 | 23.52941 | 0 | 0 | 0 | 5.882353 | 1.75645e-05 | 2.8904e-07 | 0.1631665295 | 1.093086 | 3.041193 | 0.0028181602 | 0.0287607724 | 0.2754818662
1356 | HIZQUD_clean | 5.26051 | 6.30539 | 779.966 | 0.55648 | 0.3721129 | 47.05882 | 23.52941 | 0 | 23.52941 | 0 | 0 | 0 | 5.882353 | 1.88085e-05 | 3.30017e-07 | 0.1776478041 | 1.195035 | 3.014497 | 0.0032122439 | 0.0330365559 | 0.3131915506
1357 | HOBGAH_clean | 4.17051 | 4.98965 | 395.504 | 0.44168 | 0.3126163 | 40 | 36.66667 | 6.666667 | 13.33333 | 0 | 0 | 0 | 3.333333 | 2.07935e-05 | 1.64899e-07 | 0.1873704949 | 0.9712579662 | 1.872085 | 0.001598091 | 0.01670391 | 0.1550817926
1358 | HOBGEL_clean | 4.45881 | 4.92633 | 720.743 | 0.47192 | 0.3548217 | 38.98305 | 35.59322 | 8.474576 | 13.55932 | 0 | 0 | 0 | 3.389831 | 7.4194e-05 | 4.00075e-07 | 0.6268121486 | 2.587050609 | 4.08416447 | 0.0041610293 | 0.0401376149 | 0.3767567253
1359 | HOBGOV_clean | 4.00605 | 4.53296 | 359.645 | 0.42808 | 0.2924623 | 37.03704 | 37.03704 | 7.407407 | 14.81481 | 0 | 0 | 0 | 3.703704 | 6.25142e-05 | 2.84997e-07 | 0.4879203308 | 1.760272 | 2.702161 | 0.0028836794 | 0.0282338022 | 0.2667214294
1360 | HOCDOU_clean | 3.82439 | 5.08767 | 594.918 | 0.53076 | 0.3571616 | 22.22222 | 4.444444 | 0 | 57.77778 | 0 | 4.444444 | 0 | 11.11111 | 3.13113e-06 | 1.80907e-07 | 0.0305199875 | 0.2889268879 | 1.65736 | 0.00183863 | 0.0182497522 | 0.1751906345
1361 | HOFJIX_clean | 8.56589 | 9.75671 | 1189.34 | 0.58796 | 0.5531451 | 49.35065 | 31.16883 | 3.896104 | 12.98701 | 0 | 0 | 0 | 2.597403 | 9.34116e-06 | 4.00015e-07 | 0.093031152 | 0.8538952177 | 4.362231 | 0.003905084 | 0.039509846 | 0.3832137284
1362 | HOFSOL_clean | 4.48765 | 6.47441 | 3016.26 | 0.7012 | 0.8964081 | 38.09524 | 38.09524 | 19.04762 | 0 | 0 | 0 | 0 | 4.761905 | 1.34464e-05 | 6.58577e-07 | 0.1343307412 | 1.283936 | 8.175501 | 0.0066209324 | 0.0652098209 | 0.6399272407
1363 | HOGLEV01_clean | 5.60478 | 9.50106 | 2610.62 | 0.70592 | 0.829145 | 48.57143 | 22.85714 | 0 | 22.85714 | 0 | 0 | 0 | 5.714286 | 2.34714e-05 | 6.71878e-07 | 0.2065642735 | 1.293161 | 6.647546 | 0.0067314547 | 0.0664876039 | 0.6465874341
1364 | HOGSIG_clean | 3.95109 | 5.41082 | 697.679 | 0.52524 | 0.4383722 | 40.90909 | 27.27273 | 13.63636 | 13.63636 | 0 | 0 | 0 | 4.545455 | 1.66723e-05 | 2.71457e-07 | 0.163549395 | 1.181967387 | 3.141048 | 0.002718536 | 0.0274931433 | 0.2596294303
1365 | HOHMIB.P1 | 11.41854 | 13.18944 | 3890.23 | 0.7779 | 1.444488 | 46.15385 | 35.89744 | 2.564103 | 12.82051 | 0 | 0 | 0 | 2.564103 | 1.06841e-05 | 9.3894e-07 | 0.1057658852 | 0.9718874498 | 6.795454 | 0.0095481977 | 0.0938722347 | 0.8886479341
1366 | HOKLIE_clean | 4.05301 | 5.61648 | 524.132 | 0.50086 | 0.3812823 | 51.17647 | 25.29412 | 2.352941 | 17.64706 | 0 | 0 | 0 | 3.529412 | 3.21855e-05 | 3.30485e-07 | 0.2800122139 | 1.43008017 | 3.211836 | 0.0032431723 | 0.0327888906 | 0.3047148672
1367 | HOKLOK.P1 | 4.05978 | 5.60027 | 520.813 | 0.50048 | 0.380993 | 51.17647 | 25.29412 | 2.352941 | 17.64706 | 0 | 0 | 0 | 3.529412 | 3.2886e-05 | 3.31455e-07 | 0.2796751905 | 1.437176 | 3.23119444 | 0.0032997303 | 0.033218886 | 0.3064425963
1368 | HOMRIL_clean | 4.10495 | 8.32537 | 1624.93 | 0.64494 | 0.7793272 | 30.18868 | 45.28302 | 22.64151 | 0 | 0 | 0 | 0 | 1.886792 | 1.1009e-05 | 4.983e-07 | 0.1105612572 | 1.028276 | 5.954689 | 0.0049968694 | 0.0491316193 | 0.4801017204
1369 | HOMZEP_clean | 6.78202 | 8.52957 | 826.766 | 0.6063 | 0.4646725 | 40.6015 | 13.53383 | 0 | 36.84211 | 0 | 0 | 0 | 9.022556 | 3.61713e-05 | 5.38358e-07 | 0.3310060173 | 2.067375 | 5.788350052 | 0.005401642 | 0.0530376156 | 0.4989778969
1370 | HOQMIL_clean | 5.00317 | 5.74994 | 858.904 | 0.5022 | 0.4427673 | 46.42857 | 28.57143 | 3.571429 | 17.85714 | 0 | 0 | 0 | 3.571429 | 4.67987e-05 | 4.25329e-07 | 0.4183470944 | 2.113422 | 3.82468993 | 0.0043563803 | 0.0426272646 | 0.3995259827
1371 | HOQMIL01_clean | 4.83187 | 5.56977 | 798.33 | 0.48718 | 0.4198308 | 46.42857 | 28.57143 | 3.571429 | 17.85714 | 0 | 0 | 0 | 3.571429 | 4.92651e-05 | 4.06346e-07 | 0.4284161156 | 2.106598 | 3.621567 | 0.0039981112 | 0.040410052 | 0.379799673
1372 | HOQMIL02_clean | 4.88733 | 5.63983 | 852.337 | 0.49684 | 0.4334785 | 46.42857 | 28.57143 | 3.571429 | 17.85714 | 0 | 0 | 0 | 3.571429 | 4.68165e-05 | 4.11838e-07 | 0.4205870445 | 2.082036 | 3.695081 | 0.0041517429 | 0.0414234067 | 0.3856087947
1373 | HOQMIL03_clean | 4.87769 | 5.60791 | 842.651 | 0.49028 | 0.4248637 | 46.42857 | 28.57143 | 3.571429 | 17.85714 | 0 | 0 | 0 | 3.571429 | 4.9157e-05 | 4.16126e-07 | 0.4364971428 | 2.130229 | 3.688588 | 0.0042752628 | 0.0414455296 | 0.3912483069
1374 | HOQMIL04_clean | 4.91694 | 5.70711 | 851.936 | 0.49416 | 0.4332077 | 46.42857 | 28.57143 | 3.571429 | 17.85714 | 0 | 0 | 0 | 3.571429 | 4.42592e-05 | 4.08721e-07 | 0.3997144375 | 2.013816 | 3.716825 | 0.0042869388 | 0.0407062539 | 0.3776226095
1375 | HOQMOR.P1 | 4.76089 | 5.28158 | 741.689 | 0.47818 | 0.4033879 | 46.42857 | 28.57143 | 3.571429 | 17.85714 | 0 | 0 | 0 | 3.571429 | 5.56558e-05 | 3.93407e-07 | 0.4829793339 | 2.10203 | 3.559331 | 0.0038198985 | 0.0397015026 | 0.3686331069
1376 | HOQMUX_clean | 4.39042 | 4.86191 | 568.745 | 0.45798 | 0.3699115 | 46.42857 | 28.57143 | 3.571429 | 17.85714 | 0 | 0 | 0 | 3.571429 | 5.25485e-05 | 3.23735e-07 | 0.4416014022 | 1.889457 | 3.140474 | 0.0032188913 | 0.0319566216 | 0.2995547661
1377 | HOQNEI_clean | 4.83558 | 5.27742 | 731.715 | 0.47948 | 0.405964 | 46.42857 | 28.57143 | 3.571429 | 17.85714 | 0 | 0 | 0 | 3.571429 | 5.16108e-05 | 3.8644e-07 | 0.4469871149 | 2.076594 | 3.47456 | 0.0039120775 | 0.0380982023 | 0.3600979445
1378 | HOVGIK_clean | 4.23353 | 5.93161 | 926.929 | 0.53918 | 0.4776831 | 48.52941 | 30.88235 | 13.23529 | 5.882353 | 0 | 0 | 0 | 1.470588 | 4.4166e-05 | 4.6717e-07 | 0.4110166843 | 2.255549 | 4.536506 | 0.0045399902 | 0.0466991089 | 0.4396354052
1379 | HOVQAM_clean | 4.89469 | 8.83543 | 4698.14 | 0.70502 | 1.129232 | 53.16456 | 37.97468 | 7.594937 | 0 | 0 | 0 | 0 | 1.265823 | 2.64536e-05 | 1.01335e-06 | 0.263363936 | 2.418933 | 12.46363 | 0.0101497789 | 0.1005063295 | 0.9493432685
1380 | HOWPEQ_clean | 4.45937 | 5.50159 | 1499.44 | 0.65494 | 0.5382921 | 26.66667 | 26.66667 | 40 | 0 | 0 | 0 | 0 | 6.666667 | 7.51495e-06 | 3.41584e-07 | 0.0747362286 | 0.685596561 | 3.840908 | 0.0033984598 | 0.0337981661 | 0.3297986027
1381 | HOWPOZ_clean | 5.98736 | 7.21513 | 1052.17 | 0.57754 | 0.4512454 | 37.03704 | 33.33333 | 11.11111 | 14.81481 | 0 | 0 | 0 | 3.703704 | 1.18527e-05 | 3.62239e-07 | 0.1166193951 | 1.041365 | 4.373761 | 0.0035820191 | 0.0364355074 | 0.3439597407
1382 | HOWPUF_clean | 5.48339 | 7.93406 | 1946.8 | 0.65098 | 0.669931 | 39.53488 | 27.90698 | 9.302326 | 18.60465 | 0 | 0 | 0 | 4.651163 | 1.03079e-05 | 5.01047e-07 | 0.1028714462 | 0.9375779732 | 5.203918 | 0.0051620737 | 0.0500595624 | 0.4781756448
1383 | HOWQAM_clean | 5.31039 | 6.8261 | 2015.61 | 0.65738 | 0.6476778 | 46.15385 | 26.92308 | 7.692308 | 15.38462 | 0 | 0 | 0 | 3.846154 | 1.69027e-05 | 5.65305e-07 | 0.1662952777 | 1.421015 | 6.084171 | 0.0056153985 | 0.057226096 | 0.5285631803
1384 | HOWSAP_clean | 4.61596 | 6.71751 | 1285.5 | 0.58898 | 0.509679 | 41.79104 | 29.85075 | 2.985075 | 20.89552 | 0 | 0 | 0 | 4.477612 | 1.45462e-05 | 3.7574e-07 | 0.1431957835 | 1.135228 | 4.217997 | 0.0036994623 | 0.0369698557 | 0.3590850887
1385 | HOXKUB_clean | 4.20706 | 6.32021 | 623.824 | 0.53758 | 0.3132751 | 43.90244 | 14.63415 | 0 | 29.26829 | 0 | 7.317073 | 0 | 4.878049 | 1.98351e-05 | 2.95423e-07 | 0.1839917558 | 1.11601 | 2.681954 | 0.0028556023 | 0.0292735717 | 0.2796179458
1386 | HOXSUK_clean | 6.5073 | 6.8634 | 726.537 | 0.5622 | 0.5213859 | 54.32099 | 29.62963 | 0 | 12.34568 | 0 | 0 | 0 | 3.703704 | 3.91232e-05 | 4.63103e-07 | 0.330176396 | 1.618886 | 4.144163 | 0.0048298875 | 0.046168042 | 0.43556049
1387 | HOYKUD.P1 | 4.00768 | 4.88126 | 1254.08 | 0.5981 | 0.5713276 | 46.42857 | 28.57143 | 7.142857 | 14.28571 | 0 | 0 | 0 | 3.571429 | 4.3012e-05 | 6.05535e-07 | 0.41988719 | 2.931787 | 6.730242 | 0.0060548854 | 0.0598647474 | 0.5608196424
1388 | HOYRAQ.P1 | 3.81519 | 4.56903 | 1140.42 | 0.59528 | 0.5501664 | 44.44444 | 25.92593 | 11.11111 | 14.81481 | 0 | 0 | 0 | 3.703704 | 2.72889e-05 | 5.23496e-07 | 0.2717272383 | 2.134644 | 6.143248 | 0.0052871175 | 0.0519041071 | 0.4936259564
1389 | HOZBUV_clean | 7.59324 | 7.91812 | 705.657 | 0.52464 | 0.356602 | 32 | 32 | 20 | 12 | 0 | 0 | 0 | 4 | 3.90689e-06 | 1.97706e-07 | 0.0385574515 | 0.3606390362 | 2.028178 | 0.00195667 | 0.0195262282 | 0.1914392256
1390 | HOZXEB_clean | 4.35167 | 5.47734 | 441.332 | 0.53456 | 0.2657149 | 9.756098 | 19.5122 | 48.78049 | 0 | 10.97561 | 0 | 0 | 10.97561 | 1.04873e-05 | 1.61681e-07 | 0.0969772722 | 0.6221611128 | 1.735915011 | 0.0016251276 | 0.0161257864 | 0.1548065788
1391 | HUCBAJ_charged | 3.89751 | 5.86453 | 712.54 | 0.52804 | 0.440015 | 52.83019 | 26.41509 | 0 | 16.98113 | 0 | 0 | 0 | 3.773585 | 5.81072e-05 | 5.52402e-07 | 0.5138356225 | 2.582796 | 5.120632 | 0.005644799 | 0.0544260734 | 0.5090631554
1392 | HUDMOK.P1 | 7.1324 | 10.65652 | 3338.5 | 0.76318 | 1.17507 | 40.96386 | 38.55422 | 9.638554 | 6.024096 | 0 | 0 | 0 | 4.819277 | 1.09536e-05 | 7.62029e-07 | 0.1085573348 | 1.015156 | 6.584787 | 0.0076968548 | 0.0763100601 | 0.7462346118
1393 | HUFHEX_clean | 7.87011 | 11.02675 | 2516.25 | 0.72618 | 0.9033674 | 40.90909 | 36.36364 | 18.18182 | 0 | 0 | 0 | 0 | 4.545455 | 5.52302e-06 | 5.56968e-07 | 0.0549606602 | 0.5298374276 | 4.450041 | 0.0055755395 | 0.055699602 | 0.5286682629
1394 | HUFHIB_clean | 7.46213 | 9.90019 | 2019.37 | 0.69592 | 0.7696527 | 40.90909 | 36.36364 | 18.18182 | 0 | 0 | 0 | 0 | 4.545455 | 8.10104e-06 | 4.90483e-07 | 0.0810686992 | 0.7559937231 | 5.121814 | 0.0048932168 | 0.0484858268 | 0.4642389803
1395 | HUFHOH_clean | 7.84586 | 11.37997 | 2422.18 | 0.732 | 0.9250261 | 40.90909 | 36.36364 | 18.18182 | 0 | 0 | 0 | 0 | 4.545455 | 5.27319e-06 | 5.43825e-07 | 0.0533364759 | 0.5105666671 | 4.288574 | 0.0054453568 | 0.0545068805 | 0.5162711495
1396 | HUFHUN_clean | 8.17134 | 11.46361 | 2558.69 | 0.73756 | 0.9448702 | 40.90909 | 36.36364 | 18.18182 | 0 | 0 | 0 | 0 | 4.545455 | 5.43422e-06 | 5.70108e-07 | 0.0552842572 | 0.5183776297 | 4.400867402 | 0.0057503562 | 0.0569443967 | 0.5446658581
1397 | HUFJAV_clean | 7.21362 | 10.82518 | 2178.83 | 0.7124 | 0.8414995 | 40.90909 | 36.36364 | 18.18182 | 0 | 0 | 0 | 0 | 4.545455 | 5.3317e-06 | 5.06983e-07 | 0.0537245444 | 0.5087676661 | 4.286207431 | 0.0050734062 | 0.0507043055 | 0.4858257532
1398 | HUFJEZ_clean | 6.86873 | 8.97021 | 1512.08 | 0.65952 | 0.6458031 | 40.90909 | 36.36364 | 18.18182 | 0 | 0 | 0 | 0 | 4.545455 | 7.94741e-06 | 4.37806e-07 | 0.0794370759 | 0.743175479 | 4.84629 | 0.0042170932 | 0.0431611474 | 0.4122212759
1399 | HUJGEA_clean | 4.7914 | 12.53944 | 2385.06 | 0.70004 | 0.8509449 | 51.11111 | 24.44444 | 0 | 20 | 0 | 0 | 0 | 4.444444 | 2.5901e-05 | 7.07197e-07 | 0.2465405815 | 1.785471 | 7.325762 | 0.007186838 | 0.0710933152 | 0.6622005982
1400 | HULTEP_clean | 5.16023 | 7.49376 | 2738.29 | 0.68608 | 0.951277 | 41.09589 | 32.87671 | 24.65753 | 0 | 0 | 0 | 0 | 1.369863 | 1.80426e-05 | 7.65599e-07 | 0.180130284 | 1.661883 | 8.534232 | 0.0076542991 | 0.0763326639 | 0.7207727295
1401 | HUMWIX_clean | 9.18322 | 14.98566 | 2002.73 | 0.66712 | 0.9167086 | 42.3756 | 46.22793 | 0 | 7.704655 | 0.4815409 | 0 | 1.284109 | 1.926164 | 3.0525e-05 | 6.6512e-07 | 0.2966727494 | 1.967772 | 6.221112 | 0.0066154843 | 0.0657761539 | 0.6243285647
1402 | HUQHIM_clean | 8.71112 | 10.2269 | 2395.88 | 0.68814 | 0.9677637 | 53.29341 | 34.13174 | 2.994012 | 7.784431 | 0 | 0 | 0 | 1.796407 | 1.29744e-05 | 7.08657e-07 | 0.1265786392 | 1.158284 | 7.041085 | 0.007001018 | 0.070726681 | 0.6818749416
1403 | HUQHOS_clean | 7.14116 | 9.73841 | 2318.91 | 0.67196 | 0.8935151 | 53.98773 | 34.35583 | 2.453988 | 7.361963 | 0 | 0 | 0 | 1.840491 | 1.50846e-05 | 6.67807e-07 | 0.1473928945 | 1.254604 | 6.73204 | 0.0065223066 | 0.0672513811 | 0.6421633175
1404 | HURFEH_clean | 5.27423 | 7.40163 | 1606.41 | 0.63294 | 0.6161919 | 36 | 34 | 12 | 13 | 0 | 0 | 0 | 5 | 2.97687e-05 | 4.93966e-07 | 0.2646574249 | 1.67935 | 5.282745 | 0.0049902852 | 0.0491294647 | 0.4636103184
1405 | HURGEH_clean | 5.17265 | 7.76009 | 1846.49 | 0.62694 | 0.6149485 | 47.36842 | 15.78947 | 0 | 31.57895 | 0 | 0 | 0 | 5.263158 | 7.76422e-06 | 4.35898e-07 | 0.0765461335 | 0.7176261192 | 4.238993 | 0.0044027583 | 0.0435871119 | 0.4244638834
1406 | HURGOR.P1 | 4.71958 | 6.43339 | 1502.63 | 0.60764 | 0.648363 | 52.33645 | 29.90654 | 0 | 14.95327 | 0 | 0 | 0 | 2.803738 | 2.15369e-05 | 5.013e-07 | 0.2090529523 | 1.694891443 | 5.733763 | 0.0051019121 | 0.0500430548 | 0.4692413107
1407 | HURGUX_clean | 3.84254 | 4.97475 | 342.096 | 0.45972 | 0.346893 | 44.94382 | 35.95506 | 2.247191 | 13.48315 | 0 | 0 | 0 | 3.370787 | 5.74809e-05 | 2.83411e-07 | 0.4824271765 | 1.730625 | 2.532526 | 0.0027601414 | 0.027456224 | 0.2617748079
1408 | HURGUX01_clean | 3.84058 | 4.95927 | 338.031 | 0.45524 | 0.3433493 | 44.94382 | 35.95506 | 2.247191 | 13.48315 | 0 | 0 | 0 | 3.370787 | 5.57394e-05 | 2.74951e-07 | 0.4707477741 | 1.709946 | 2.528664 | 0.0026776123 | 0.0277939822 | 0.2542463158
1409 | HUSJUC_clean | 4.95516 | 5.68783 | 575.167 | 0.4337 | 0.2712015 | 56.75676 | 24.32432 | 0 | 16.21622 | 0 | 0 | 0 | 2.702703 | 3.36987e-05 | 2.62358e-07 | 0.3031714951 | 1.496589115 | 2.907909 | 0.0025926268 | 0.0262243679 | 0.2442989228
1410 | HUTZAX01.P1 | 3.91519 | 5.14597 | 239.169 | 0.45896 | 0.3240396 | 50 | 28.57143 | 0 | 17.85714 | 0 | 0 | 0 | 3.571429 | 2.54752e-05 | 1.7259e-07 | 0.2112773285 | 0.8829919461 | 1.571127 | 0.0016957001 | 0.0168418435 | 0.1604955715
1411 | HUWHOY_clean | 4.05672 | 6.08119 | 1673.04 | 0.63092 | 0.6636066 | 45.09804 | 33.33333 | 5.882353 | 13.72549 | 0 | 0 | 0 | 1.960784 | 2.85578e-05 | 6.10363e-07 | 0.2787416277 | 2.087077 | 6.760861197 | 0.0060120907 | 0.0614997249 | 0.5821568312
1412 | HUWLUI_clean | 4.69687 | 8.75473 | 1449.44 | 0.62686 | 0.5266094 | 48.83721 | 27.90698 | 0 | 18.60465 | 0 | 2.325581 | 0 | 2.325581 | 9.47681e-06 | 4.16491e-07 | 0.0949440029 | 0.8665270418 | 4.619865 | 0.0041723535 | 0.0415412686 | 0.4016904047
1413 | HUWMAP.P1 | 6.09812 | 9.5335 | 2428.77 | 0.71672 | 0.8067673 | 47.72727 | 27.27273 | 0 | 15.90909 | 4.545455 | 2.272727 | 0 | 2.272727 | 8.51523e-06 | 5.24565e-07 | 0.0833425123 | 0.6791142431 | 4.169019 | 0.0052344818 | 0.0522685517 | 0.5066520754
1414 | HUWPIA_clean | 4.63989 | 6.29862 | 1005.24 | 0.53028 | 0.5238627 | 46.51163 | 37.2093 | 9.302326 | 0 | 4.651163 | 0 | 0 | 2.325581 | 8.02857e-05 | 5.60345e-07 | 0.6503199428 | 2.554343 | 4.548568 | 0.0055929256 | 0.0559521072 | 0.5272889105
1415 | HUWSUN_clean | 4.07784 | 6.32885 | 1955.06 | 0.61616 | 0.7353543 | 46.15385 | 39.56044 | 6.593407 | 6.593407 | 0 | 0 | 0 | 1.098901 | 3.903e-05 | 6.86716e-07 | 0.3795838786 | 2.931986 | 9.352348 | 0.0068815948 | 0.0678400199 | 0.6571522227
1416 | HUYKAN_clean | 6.64666 | 9.77773 | 1139.51 | 0.59318 | 0.6502705 | 43.90244 | 39.02439 | 4.878049 | 9.756098 | 0 | 0 | 0 | 2.439024 | 2.53075e-05 | 3.77936e-07 | 0.2275623077 | 1.180017 | 3.861325 | 0.0036850324 | 0.0372242662 | 0.3614064912
1417 | HUYKER_clean | 7.93542 | 10.78123 | 1639.7 | 0.63194 | 0.7676637 | 38.59649 | 45.61404 | 3.508772 | 10.52632 | 0 | 0 | 0 | 1.754386 | 7.37103e-06 | 4.43477e-07 | 0.0700585614 | 0.6498921179 | 3.920483 | 0.0045088283 | 0.0446259518 | 0.4267403429
1418 | HUZFOY_charged | 5.45731 | 6.25647 | 1623.82 | 0.57962 | 0.608631 | 50.32258 | 34.83871 | 7.741935 | 5.16129 | 1.290323 | 0 | 0 | 0.6451613 | 3.41345e-05 | 5.47266e-07 | 0.3254599749 | 2.356543 | 6.257877 | 0.00538811 | 0.054911124 | 0.5092425004
1419 | IBARUA_clean | 5.0269 | 7.1268 | 359.994 | 0.4262 | 0.2152482 | 26.96629 | 33.70787 | 6.741573 | 26.96629 | 0 | 0 | 0 | 5.617978 | 1.48849e-05 | 1.64494e-07 | 0.1331934606 | 0.7167853694 | 2.034402 | 0.0016221799 | 0.0162980368 | 0.1551108893
1420 | IBASAH_clean | 5.08713 | 7.16916 | 358.321 | 0.43366 | 0.221855 | 26.96629 | 33.70787 | 6.741573 | 26.96629 | 0 | 0 | 0 | 5.617978 | 1.37929e-05 | 1.65305e-07 | 0.1264102763 | 0.7017348884 | 2.060001 | 0.0016534637 | 0.0160181954 | 0.1564425331
1421 | IBASEL_clean | 5.13218 | 7.42906 | 431.425 | 0.45532 | 0.2569149 | 26.96629 | 33.70787 | 6.741573 | 26.96629 | 0 | 0 | 0 | 5.617978 | 1.19445e-05 | 1.7462e-07 | 0.1126110708 | 0.7448302713 | 2.420736 | 0.001740855 | 0.0172049149 | 0.1659777376
1422 | IBASOV_clean | 5.10994 | 7.32486 | 432.042 | 0.44638 | 0.2447863 | 26.96629 | 33.70787 | 6.741573 | 26.96629 | 0 | 0 | 0 | 5.617978 | 1.26227e-05 | 1.73358e-07 | 0.1154660095 | 0.7410690331 | 2.341323 | 0.0017141192 | 0.0168284365 | 0.1639793136
1423 | IBASUB_clean | 5.07987 | 7.25865 | 400.088 | 0.44058 | 0.235753 | 26.96629 | 33.70787 | 6.741573 | 26.96629 | 0 | 0 | 0 | 5.617978 | 1.32143e-05 | 1.70775e-07 | 0.1208434851 | 0.7229991397 | 2.272013 | 0.0017237581 | 0.0169169576 | 0.1619647887
1424 | IBATAI.P1 | 5.00108 | 7.35274 | 417.226 | 0.4469 | 0.2482792 | 26.96629 | 33.70787 | 6.741573 | 26.96629 | 0 | 0 | 0 | 5.617978 | 1.38457e-05 | 1.77234e-07 | 0.1276866755 | 0.800048464 | 2.469836 | 0.0017718428 | 0.0175524219 | 0.168010764
1425 | IBATEM_clean | 5.08834 | 7.23101 | 385.825 | 0.43948 | 0.2309079 | 26.96629 | 33.70787 | 6.741573 | 26.96629 | 0 | 0 | 0 | 5.617978 | 1.32966e-05 | 1.68045e-07 | 0.1217077607 | 0.7243605313 | 2.212954 | 0.0016344117 | 0.0166333653 | 0.159129338
1426 | IBICAZ_clean | 9.8426 | 9.97802 | 933.314 | 0.57052 | 0.5320526 | 34.375 | 46.875 | 6.25 | 6.25 | 3.125 | 0 | 0 | 3.125 | 4.32512e-06 | 2.80295e-07 | 0.0426726501 | 0.4287752754 | 3.132183 | 0.0028218538 | 0.0274725048 | 0.2727078278
1427 | IBICED_clean | 9.94208 | 10.07018 | 793.564 | 0.55722 | 0.4545284 | 34.375 | 46.875 | 6.25 | 6.25 | 3.125 | 0 | 0 | 3.125 | 3.62864e-06 | 2.39932e-07 | 0.0359353986 | 0.3608076322 | 2.598992 | 0.002442441 | 0.0237980424 | 0.2332472098
1428 | IBICIH_clean | 9.84285 | 9.99905 | 948.259 | 0.56764 | 0.5312544 | 34.375 | 46.875 | 6.25 | 6.25 | 3.125 | 0 | 0 | 3.125 | 4.22936e-06 | 2.79966e-07 | 0.0425126249 | 0.4209092453 | 3.133551 | 0.0027316987 | 0.027449966 | 0.2722683218
1429 | IBICON_clean | 9.93982 | 10.09823 | 800.902 | 0.5615 | 0.4588805 | 34.375 | 46.875 | 6.25 | 6.25 | 3.125 | 0 | 0 | 3.125 | 3.70877e-06 | 2.41629e-07 | 0.0364652507 | 0.3671697972 | 2.627633 | 0.0024306228 | 0.0244716834 | 0.2356305595
1430 | IBICUT.P1 | 10.00017 | 10.18241 | 912.97 | 0.57188 | 0.5352426 | 34.375 | 46.875 | 6.25 | 6.25 | 3.125 | 0 | 0 | 3.125 | 4.38013e-06 | 2.84079e-07 | 0.0432564042 | 0.4389109595 | 3.177867 | 0.002855662 | 0.0282793927 | 0.2742111636
1431 | IBIDAA.P1 | 10.05798 | 10.18191 | 817.203 | 0.5648 | 0.4664877 | 34.375 | 46.875 | 6.25 | 6.25 | 3.125 | 0 | 0 | 3.125 | 3.69367e-06 | 2.46889e-07 | 0.0365834333 | 0.3613000599 | 2.635486 | 0.0024897141 | 0.0244756228 | 0.2383310326
1432 | IBOTEY_clean | 7.19713 | 8.07557 | 1219.62 | 0.58964 | 0.6007521 | 44.94382 | 35.95506 | 8.988764 | 8.988764 | 0 | 0 | 0 | 1.123596 | 1.4519e-05 | 4.25076e-07 | 0.140489352 | 1.277951 | 5.43013 | 0.0042548104 | 0.0424727507 | 0.3983101815
1433 | IBOTIC_clean | 4.2524 | 6.31717 | 2200.22 | 0.62774 | 0.7023216 | 44.94382 | 35.95506 | 8.988764 | 8.988764 | 0 | 0 | 0 | 1.123596 | 2.48452e-05 | 6.44805e-07 | 0.2468008084 | 2.142728 | 7.691219 | 0.0063584609 | 0.0646656406 | 0.6024291203
1434 | IBOTOI_clean | 6.50142 | 9.5634 | 3107.28 | 0.715 | 1.050658 | 44.94382 | 35.95506 | 8.988764 | 8.988764 | 0 | 0 | 0 | 1.123596 | 8.0764e-06 | 7.06227e-07 | 0.080177824 | 0.7736418169 | 5.829546 | 0.0069768609 | 0.071154168 | 0.6933051093
1435 | IBOZIK_clean | 4.49344 | 6.1387 | 1807.69 | 0.65712 | 0.69902 | 36.70886 | 40.50633 | 5.063291 | 12.65823 | 0 | 0 | 0 | 5.063291 | 1.64679e-05 | 5.2127e-07 | 0.1605407554 | 1.394505585 | 5.617136 | 0.0052648356 | 0.0517521099 | 0.5011290945
1436 | IBUBAL_clean | 6.50064 | 8.56175 | 1077.1 | 0.59424 | 0.4316722 | 38.88889 | 26.38889 | 12.5 | 16.66667 | 0 | 0 | 0 | 5.555556 | 6.35705e-06 | 2.92475e-07 | 0.0630592038 | 0.5603780185 | 2.943302 | 0.0028755598 | 0.0291673859 | 0.2826826914
1437 | IBUBEP.P1 | 5.45798 | 7.04332 | 1474.03 | 0.62808 | 0.5327678 | 35.39823 | 28.31858 | 17.69912 | 14.15929 | 0 | 0 | 0 | 4.424779 | 1.04278e-05 | 3.74508e-07 | 0.1020084172 | 0.8432673832 | 3.669703 | 0.0037576841 | 0.0373537469 | 0.3592962922
1438 | IBUBIT_clean | 10.79912 | 11.26336 | 2032.65 | 0.70576 | 0.8029243 | 39.50617 | 24.69136 | 14.81481 | 14.81481 | 0 | 0 | 0 | 6.17284 | 4.70418e-06 | 4.60889e-07 | 0.0467615709 | 0.4571801413 | 3.368845 | 0.0045173716 | 0.0459619178 | 0.4531131709
1439 | IBUDOZ_clean | 4.25333 | 5.08668 | 441.261 | 0.49492 | 0.3323417 | 37.5 | 25 | 31.25 | 0 | 0 | 0 | 0 | 6.25 | 4.00683e-05 | 2.51321e-07 | 0.3668581407 | 1.608867 | 2.44428 | 0.0024959175 | 0.0245955182 | 0.2369372889
1440 | IBUYAH_clean | 4.03476 | 4.28353 | 99.3155 | 0.4005 | 0.2679073 | 48.05195 | 29.87013 | 9.090909 | 10.38961 | 0 | 0 | 0 | 2.597403 | 6.83682e-06 | 8.77737e-08 | 0.0693539382 | 0.4348731103 | 0.9904295403 | 0.0008367427 | 0.0087853249 | 0.0829322923
1441 | ic050064gsi20050115_040515_clean | 5.34059 | 7.09944 | 2318.54 | 0.66844 | 0.7482079 | 46.15385 | 23.07692 | 0 | 25 | 0 | 0 | 0 | 5.769231 | 1.13337e-05 | 5.41412e-07 | 0.1126041177 | 0.9983785166 | 5.628667 | 0.0052935053 | 0.0538721016 | 0.5211534007
1442 | ic051810ksi20060220_094504_clean | 5.87305 | 6.9462 | 1555.01 | 0.64562 | 0.5109936 | 46.55172 | 15.51724 | 0 | 31.03448 | 0 | 0 | 0 | 6.896552 | 1.01849e-05 | 4.18936e-07 | 0.0996281086 | 0.8630109031 | 4.162009 | 0.0042211454 | 0.0416019489 | 0.4028217637
1443 | ic0520162si20051122_054836_clean | 5.22442 | 6.8306 | 347.327 | 0.4939 | 0.2518883 | 21.42857 | 10.71429 | 58.92857 | 0 | 0 | 0 | 0 | 8.928571 | 3.98444e-06 | 1.27183e-07 | 0.0389750667 | 0.2974188681 | 1.096768 | 0.001258562 | 0.0125847331 | 0.1213000112
1444 | ic070274o-file006_clean | 5.43482 | 9.5696 | 2494.11 | 0.7068 | 1.056818 | 44.77612 | 35.8209 | 8.955224 | 8.955224 | 0 | 0 | 0 | 1.492537 | 1.31213e-05 | 7.96687e-07 | 0.1302311777 | 1.23239 | 8.159761 | 0.0079323037 | 0.0805740542 | 0.7751520348
1445 | ic101789u_si_002_clean | 5.35547 | 5.93071 | 2738.01 | 0.68626 | 0.791935 | 48 | 16 | 0 | 32 | 0 | 0 | 0 | 4 | 2.15795e-05 | 7.26143e-07 | 0.2152306783 | 1.854831 | 7.5161 | 0.0071135206 | 0.0707738077 | 0.7001095639
1446 | ic101935f_si_002_auto | 8.78691 | 13.52781 | 5101.42 | 0.84438 | 2.069412 | 44.85981 | 28.03738 | 11.21495 | 12.14953 | 0 | 0 | 0 | 3.738318 | 4.7781e-06 | 1.12696e-06 | 0.0476561679 | 0.4716524256 | 4.569734 | 0.0113678719 | 0.1121833424 | 1.08849068
1447 | ic102347b_si_001_clean | 6.24859 | 7.286 | 2267.43 | 0.64522 | 0.7437506 | 47.36842 | 31.57895 | 5.263158 | 13.15789 | 0 | 0 | 0 | 2.631579 | 1.57574e-05 | 6.25461e-07 | 0.1561264689 | 1.426127 | 6.935312 | 0.0065198875 | 0.0624234937 | 0.5948416033
1448 | ic2017598_si_001_clean_h | 7.89388 | 14.86745 | 3538.74 | 0.80412 | 1.320056 | 45.28302 | 22.64151 | 0 | 24.5283 | 0 | 0 | 0 | 7.54717 | 4.05782e-06 | 7.6388e-07 | 0.0410481373 | 0.4033220977 | 3.837680216 | 0.0077802333 | 0.0751764532 | 0.7484040559
1449 | ic202769e_si_002_clean | 4.05182 | 5.53082 | 354.372 | 0.43972 | 0.2987391 | 37.5 | 33.33333 | 4.166667 | 20.83333 | 0 | 0 | 0 | 4.166667 | 3.51904e-05 | 2.07004e-07 | 0.3098117859 | 1.294514 | 1.799227 | 0.0020451624 | 0.020574205 | 0.1935407532
1450 | ic300665a_si_002_clean | 6.40962 | 6.76851 | 971.418 | 0.56466 | 0.5284308 | 47.27273 | 36.36364 | 3.636364 | 10.90909 | 0 | 0 | 0 | 1.818182 | 1.96459e-05 | 3.81919e-07 | 0.1770767646 | 1.096585 | 3.799888 | 0.0038371744 | 0.0383863935 | 0.3617143468
1451 | ic3019502_si_002_clean | 4.99407 | 8.03478 | 2290.09 | 0.6774 | 0.8290082 | 53.76344 | 25.80645 | 4.301075 | 12.90323 | 0 | 0 | 0 | 3.225806 | 1.63515e-05 | 6.61692e-07 | 0.1641924706 | 1.547944981 | 7.962179 | 0.0065326388 | 0.0656710399 | 0.6236623148
1452 | ic400607w_si_001_clean | 6.22623 | 8.03748 | 1661.27 | 0.63388 | 0.5827388 | 43.10345 | 18.96552 | 0 | 31.03448 | 0 | 0 | 1.724138 | 5.172414 | 8.25903e-06 | 4.25475e-07 | 0.0813255979 | 0.7548009527 | 4.121195 | 0.0042986658 | 0.0424460054 | 0.4143128506
1453 | ic401157n_si_002_clean | 5.576 | 8.07184 | 2039.72 | 0.6414 | 0.6969762 | 49.18033 | 29.5082 | 4.918033 | 14.7541 | 0 | 0 | 0 | 1.639344 | 1.40932e-05 | 5.44393e-07 | 0.1389063701 | 1.219051 | 5.971985 | 0.0053402459 | 0.0546331142 | 0.5263496485
1454 | ic401157n_si_003_clean | 5.62116 | 8.36266 | 2682 | 0.6693 | 0.8350947 | 49.18033 | 29.5082 | 4.918033 | 14.7541 | 0 | 0 | 0 | 1.639344 | 2.51757e-05 | 7.19086e-07 | 0.2433980936 | 2.039892 | 8.245736 | 0.007432441 | 0.0700486039 | 0.6916402867
1455 | ic402058f_si_002_clean | 4.36716 | 5.68988 | 327.734 | 0.50092 | 0.3643267 | 51.42857 | 28.57143 | 0 | 17.14286 | 0 | 0 | 0 | 2.857143 | 5.12395e-05 | 3.32891e-07 | 0.4085774243 | 1.590037 | 2.801805 | 0.0033932959 | 0.0324903286 | 0.3054685191
1456 | ic402058f_si_003_clean | 4.37091 | 5.34889 | 648.205 | 0.52424 | 0.3949256 | 51.42857 | 28.57143 | 0 | 17.14286 | 0 | 0 | 0 | 2.857143 | 6.17292e-05 | 3.93043e-07 | 0.5208613287 | 2.270353 | 3.784862 | 0.0039604428 | 0.0395708781 | 0.3673402526
1457 | ic402058f_si_004_clean | 4.37702 | 5.82311 | 743.427 | 0.5389 | 0.4189601 | 51.42857 | 28.57143 | 0 | 17.14286 | 0 | 0 | 0 | 2.857143 | 4.63861e-05 | 3.95563e-07 | 0.4108603903 | 2.014627 | 3.758126 | 0.0039620404 | 0.0397210522 | 0.3709476265
1458 | ic402058f_si_005_clean | 4.11763 | 5.71457 | 302.482 | 0.49356 | 0.3513208 | 51.42857 | 28.57143 | 0 | 17.14286 | 0 | 0 | 0 | 2.857143 | 5.17982e-05 | 3.10555e-07 | 0.4182069398 | 1.564783877 | 2.626967 | 0.0030829627 | 0.0307253834 | 0.2914196512
1459 | ic402692p_si_002_clean | 6.20483 | 7.57252 | 1538.09 | 0.64122 | 0.5679439 | 45.37815 | 15.12605 | 0 | 31.93277 | 0 | 0 | 0 | 7.563025 | 1.37983e-05 | 4.45096e-07 | 0.1303277812 | 1.070513 | 5.115627 | 0.0043670674 | 0.0448401447 | 0.4217406462
1460 | ic402692p_si_004_clean | 4.49755 | 14.06271 | 1945.41 | 0.70444 | 0.7564367 | 46.15385 | 15.38462 | 0 | 30.76923 | 0 | 0 | 0 | 7.692308 | 9.61805e-06 | 5.41189e-07 | 0.0951707285 | 0.8288064405 | 4.673234 | 0.0055064356 | 0.0539552199 | 0.523556746
1461 | ic402692p_si_005_clean | 7.12488 | 8.36657 | 1702.48 | 0.64952 | 0.595797 | 45 | 15 | 0 | 32.5 | 0 | 0 | 0 | 7.5 | 9.87369e-06 | 4.46364e-07 | 0.09810094 | 0.903931594 | 5.058128 | 0.004429657 | 0.0443863604 | 0.4263955022
1462 | ic5008457_si_002_clean | 4.80817 | 5.97545 | 1915.9 | 0.6495 | 0.6833713 | 34.78261 | 23.18841 | 37.68116 | 0 | 0 | 0 | 0 | 4.347826 | 1.46133e-05 | 5.19792e-07 | 0.1446141764 | 1.227915 | 5.248077825 | 0.0052762437 | 0.0516422047 | 0.4952006844
1463 | ic5011133_si_003_clean | 5.02145 | 6.22091 | 1566.73 | 0.62322 | 0.6131038 | 47.36842 | 15.78947 | 0 | 31.57895 | 0 | 0 | 0 | 5.263158 | 1.23794e-05 | 4.75602e-07 | 0.1229914167 | 1.039067 | 4.813734 | 0.0048158228 | 0.0470580281 | 0.45810221
1464 | ic5011133_si_004_clean | 3.85425 | 5.76939 | 1393.82 | 0.60596 | 0.5838721 | 48 | 16 | 0 | 32 | 0 | 0 | 0 | 4 | 7.42153e-06 | 4.10645e-07 | 0.0736178044 | 0.676580836 | 4.296604 | 0.0040923342 | 0.040692613 | 0.3961965327
1465 | ic501801f_si_002_clean | 3.95603 | 7.62911 | 1627.05 | 0.60912 | 0.6607468 | 40 | 48.64865 | 1.081081 | 7.567568 | 0 | 0 | 1.081081 | 1.621622 | 1.66457e-05 | 4.73562e-07 | 0.1653053844 | 1.358366 | 5.617218 | 0.0046942666 | 0.0469662451 | 0.4564265445
1466 | ic501801f_si_003_clean | 6.5153 | 7.15079 | 1368.21 | 0.57664 | 0.6530612 | 42.66667 | 49.33333 | 0 | 5.333333 | 0 | 0 | 1.333333 | 1.333333 | 1.67935e-05 | 3.958e-07 | 0.1545379251 | 1.197043 | 5.116748342 | 0.0040254511 | 0.0398762993 | 0.3735980145
1467 | ic501849g_si_002_clean | 4.72819 | 6.90703 | 1341.61 | 0.59866 | 0.5296845 | 41.79104 | 29.85075 | 2.985075 | 20.89552 | 0 | 0 | 0 | 4.477612 | 1.35464e-05 | 3.89285e-07 | 0.1326887717 | 1.054005 | 4.214106 | 0.0040462054 | 0.0386683755 | 0.3703025328
1468 | ic5021302_si_002_clean | 5.14931 | 7.40462 | 731.305 | 0.61198 | 0.5923094 | 48.64865 | 24.32432 | 8.108108 | 16.21622 | 0 | 0 | 0 | 2.702703 | 2.05467e-05 | 5.15968e-07 | 0.201864878 | 1.577177 | 5.319271 | 0.0050000733 | 0.051465981 | 0.4888103421
1469 | ic502643m_si_003_clean | 8.64872 | 9.70753 | 2700.99 | 0.71546 | 0.8729923 | 49.27536 | 23.18841 | 0 | 21.73913 | 0 | 0 | 0 | 5.797101 | 1.05825e-05 | 6.52259e-07 | 0.1056392045 | 0.9788427617 | 6.199075795 | 0.0065483912 | 0.0644446275 | 0.6141304408
1470 | ic502643m_si_006_clean | 8.36575 | 9.0043 | 2736.82 | 0.717 | 0.8842584 | 50 | 24.32432 | 0 | 20.27027 | 0 | 0 | 0 | 5.405405 | 1.18905e-05 | 6.71066e-07 | 0.1173585333 | 1.044484 | 6.426069 | 0.006597886 | 0.0670581605 | 0.6316295533
1471 | ic502643m_si_007_clean | 11.62964 | 13.1918 | 3172.23 | 0.75586 | 1.093976 | 46.75325 | 23.37662 | 2.597403 | 22.07792 | 0 | 0 | 0 | 5.194805 | 8.25369e-06 | 7.29786e-07 | 0.0820022274 | 0.7897613112 | 5.587427 | 0.0076074356 | 0.0715749361 | 0.7082119074
1472 | ic502643m_si_008_clean | 8.71131 | 9.64298 | 2574.87 | 0.71204 | 0.8795623 | 48.19277 | 24.09639 | 2.409639 | 20.48193 | 0 | 0 | 0 | 4.819277 | 1.52468e-05 | 6.69272e-07 | 0.1490383708 | 1.214836 | 5.933971 | 0.0068135189 | 0.0665249704 | 0.6469038039
1473 | ic502643m_si_009_clean | 11.14997 | 12.65736 | 3381.81 | 0.75748 | 1.116725 | 47.5 | 23.75 | 2.5 | 21.25 | 0 | 0 | 0 | 5 | 8.5235e-06 | 7.58292e-07 | 0.0853502242 | 0.8158044871 | 6.003617 | 0.0077130957 | 0.075528079 | 0.739207823
1474 | ic502643m_si_010_clean | 12.09962 | 12.46942 | 3428.8 | 0.76174 | 1.152676 | 47.56098 | 24.39024 | 2.439024 | 20.73171 | 0 | 0 | 0 | 4.878049 | 8.09824e-06 | 7.74425e-07 | 0.0801779723 | 0.7779790567 | 5.926719 | 0.0077246035 | 0.077047663 | 0.7600740051
1475 | ic502725y_si_004_clean | 4.35849 | 9.62394 | 1127.7 | 0.64058 | 0.4077608 | 43.63636 | 21.81818 | 0 | 29.09091 | 0 | 0 | 0 | 5.454545 | 6.27161e-06 | 2.95721e-07 | 0.0614865202 | 0.5194113902 | 3.048846 | 0.0029837633 | 0.0294177181 | 0.2799525549
1476 | ic502730y_si_002_clean | 6.68644 | 6.89356 | 1405.32 | 0.61704 | 0.5989284 | 42.10526 | 26.31579 | 0 | 26.31579 | 0 | 0 | 0 | 5.263158 | 1.32504e-05 | 4.70788e-07 | 0.1293105462 | 1.11511 | 4.63032 | 0.0047071529 | 0.0468051989 | 0.4492383395
1477 | ic5b00096_auto | 5.60823 | 12.59507 | 2822.83 | 0.72258 | 0.956815 | 48.27586 | 29.88506 | 0 | 18.3908 | 0 | 0 | 0 | 3.448276 | 8.16951e-06 | 6.47108e-07 | 0.0819712203 | 0.7767335304 | 5.472921 | 0.0064301122 | 0.0641935479 | 0.6167860558
1478 | ic5b00130_si_002_clean | 5.18128 | 5.93683 | 369.13 | 0.43244 | 0.3225239 | 39.13043 | 39.13043 | 8.695652 | 10.86957 | 0 | 0 | 0 | 2.173913 | 3.0791e-05 | 1.95194e-07 | 0.2537828291 | 0.9285874202 | 1.449057 | 0.0019276279 | 0.0195244039 | 0.1806778271
1479 | ic5b00535_si_002_clean | 5.61829 | 17.88281 | 2596.23 | 0.74628 | 1.247563 | 58.74126 | 27.97203 | 0 | 11.18881 | 0 | 0 | 0 | 2.097902 | 1.04154e-05 | 7.72998e-07 | 0.104120427 | 0.9240346472 | 6.497419 | 0.0077626186 | 0.0772323153 | 0.7390955038
1480 | ic5b01023_si_002_clean | 3.94057 | 12.81278 | 1457.29 | 0.61784 | 0.6644713 | 54.16667 | 33.33333 | 1.388889 | 8.333333 | 0 | 0 | 0 | 2.777778 | 4.79709e-05 | 6.09124e-07 | 0.4345933597 | 2.585552 | 6.638288 | 0.0061110564 | 0.0604820951 | 0.5625356797
1481 | ic700893w-file001_clean | 4.20723 | 4.64861 | 169.37 | 0.38964 | 0.1982235 | 45.90164 | 26.22951 | 3.278689 | 19.67213 | 0 | 0 | 0 | 4.918033 | 1.66152e-05 | 1.01749e-07 | 0.1463120828 | 0.735391637 | 1.306299 | 0.0010149922 | 0.0099062813 | 0.0952656356
1482 | ic800131r-file003_clean | 9.58722 | 12.9498 | 4715.17 | 0.82062 | 1.965967 | 47.05882 | 35.29412 | 8.823529 | 5.882353 | 0 | 0 | 0 | 2.941176 | 6.07087e-06 | 1.16368e-06 | 0.0611388345 | 0.6050451038 | 5.870695 | 0.0116578482 | 0.1164765457 | 1.136877
1483 | ic9002115_si_001_clean | 5.07102 | 5.30738 | 680.619 | 0.47642 | 0.3836033 | 51.28205 | 33.33333 | 2.564103 | 10.25641 | 0 | 0 | 0 | 2.564103 | 4.73496e-05 | 3.43754e-07 | 0.4132349766 | 1.965039 | 3.360608 | 0.0034563722 | 0.0339201815 | 0.310358279
1484 | ICAGOK_clean | 5.00268 | 8.74413 | 2122.03 | 0.65026 | 0.7757777 | 48.64865 | 32.43243 | 8.108108 | 8.108108 | 0 | 0 | 0 | 2.702703 | 1.42234e-05 | 5.89729e-07 | 0.1407753322 | 1.249182 | 6.73243546 | 0.0059291484 | 0.059246473 | 0.5701905279
1485 | ICALOP.P1 | 5.99396 | 7.4896 | 2915.32 | 0.71736 | 0.9006426 | 50 | 23.52941 | 0 | 23.52941 | 0 | 0 | 0 | 2.941176 | 1.68456e-05 | 7.67333e-07 | 0.1678604262 | 1.486773 | 7.866819 | 0.0077553985 | 0.0758989807 | 0.7344989541
1486 | ICAMEG.P1 | 7.56837 | 8.24958 | 793.907 | 0.51054 | 0.4480583 | 46.30872 | 34.22819 | 4.697987 | 12.08054 | 0 | 0 | 0 | 2.684564 | 7.07724e-06 | 2.40089e-07 | 0.0696596907 | 0.5808085992 | 2.550489 | 0.0023137132 | 0.0238126588 | 0.2304253071
1487 | ICAQIO_clean | 7.95732 | 20.39112 | 4718.68 | 0.8291 | 2.054822 | 53.48837 | 32.55814 | 2.325581 | 9.302326 | 0 | 0 | 0 | 2.325581 | 7.19228e-06 | 1.23949e-06 | 0.0723481858 | 0.6974350489 | 6.805578 | 0.0123597103 | 0.1241102625 | 1.194427
1488 | ICAQOU_clean | 7.90669 | 20.29966 | 4598.3 | 0.82692 | 2.000794 | 53.48837 | 32.55814 | 2.325581 | 9.302326 | 0 | 0 | 0 | 2.325581 | 7.11513e-06 | 1.21003e-06 | 0.0704672855 | 0.6888733069 | 6.690565 | 0.0119756762 | 0.1213545635 | 1.164957
1489 | ICAROV_clean | 7.92146 | 20.33339 | 4669.87 | 0.82362 | 2.026021 | 53.48837 | 32.55814 | 2.325581 | 9.302326 | 0 | 0 | 0 | 2.325581 | 7.19214e-06 | 1.22927e-06 | 0.072111971 | 0.6969035126 | 6.765548 | 0.0124239725 | 0.1228713444 | 1.179612714
1490 | ICAWUF_clean | 7.71087 | 8.09105 | 1212.52 | 0.57098 | 0.5520022 | 50.59289 | 37.94466 | 3.162055 | 6.324111 | 0 | 0 | 0 | 1.976285 | 1.45282e-05 | 3.76505e-07 | 0.1395901816 | 1.113194 | 4.299537 | 0.0037233278 | 0.0375823094 | 0.3571323594
1491 | ICICAB.P1 | 10.92142 | 14.63466 | 2494.33 | 0.76056 | 1.364219 | 50.46729 | 31.7757 | 9.345794 | 0 | 7.476636 | 0 | 0 | 0.9345794 | 1.93135e-05 | 8.12305e-07 | 0.1676647672 | 0.9311522555 | 4.735076 | 0.008103936 | 0.0817927566 | 0.7655960882
1492 | ICODIP_clean | 9.93166 | 12.5506 | 1862.23 | 0.68806 | 0.8453366 | 46.15385 | 20.51282 | 10.25641 | 20.51282 | 0 | 0 | 0 | 2.564103 | 7.13715e-06 | 5.43543e-07 | 0.0700273705 | 0.6638446508 | 4.58367 | 0.0054118831 | 0.0542898079 | 0.5191378014
1493 | ICODIP01_clean | 9.97272 | 12.6239 | 1859.95 | 0.68902 | 0.8546048 | 46.15385 | 20.51282 | 10.25641 | 20.51282 | 0 | 0 | 0 | 2.564103 | 6.86827e-06 | 5.38545e-07 | 0.0676095056 | 0.6351804723 | 4.46965 | 0.0054454188 | 0.0538197592 | 0.5147479308
1494 | ICORAV_ion_b | 4.38997 | 4.97918 | 407.874 | 0.49454 | 0.2808434 | 36.36364 | 12.12121 | 3.030303 | 33.33333 | 3.030303 | 6.060606 | 0 | 6.060606 | 2.2348e-06 | 1.24721e-07 | 0.0222042355 | 0.2053385184 | 1.047569 | 0.0012007011 | 0.0124577104 | 0.1206687117
1495 | ICOWON_clean | 4.2449 | 5.79599 | 945.466 | 0.58152 | 0.4608399 | 32.14286 | 42.85714 | 0 | 21.42857 | 0 | 0 | 0 | 3.571429 | 1.68838e-05 | 3.39212e-07 | 0.1620522541 | 1.188941 | 3.438114 | 0.0034009011 | 0.0341361295 | 0.3246168924
1496 | IDAGEA_charged | 5.9816 | 6.40396 | 1119.23 | 0.53568 | 0.4985574 | 42.22222 | 40 | 7.777778 | 7.777778 | 0 | 0 | 0 | 2.222222 | 1.04206e-05 | 2.95769e-07 | 0.1004989081 | 0.8124869943 | 3.089898 | 0.0028356757 | 0.0295467618 | 0.2847575761
1497 | IDIWIB_clean | 6.29787 | 6.62997 | 1419.79 | 0.61066 | 0.5831248 | 44.44444 | 22.22222 | 0 | 27.77778 | 0 | 0 | 0 | 5.555556 | 1.35733e-05 | 4.62101e-07 | 0.1321738649 | 1.126036 | 4.57279 | 0.0046363191 | 0.0465795884 | 0.4428469158
1498 | IDIWOH01.P1 | 7.21043 | 7.67622 | 1579.79 | 0.63088 | 0.6310851 | 44.44444 | 22.22222 | 0 | 27.77778 | 0 | 0 | 0 | 5.555556 | 1.22302e-05 | 5.14991e-07 | 0.1213972632 | 1.103498 | 5.733462 | 0.0051232137 | 0.0511293484 | 0.4939726576
1499 | IDIWOH02.P1 | 7.00403 | 7.53698 | 1604.15 | 0.6266 | 0.6342157 | 44.44444 | 22.22222 | 0 | 27.77778 | 0 | 0 | 0 | 5.555556 | 1.10819e-05 | 4.96751e-07 | 0.1109849309 | 1.001896 | 5.466563 | 0.0050781309 | 0.0500257205 | 0.4776075873
1500 | IDIWOH03.P1 | 7.13922 | 7.63542 | 1615.86 | 0.6268 | 0.6350358 | 44.44444 | 22.22222 | 0 | 27.77778 | 0 | 0 | 0 | 5.555556 | 1.13012e-05 | 5.02831e-07 | 0.1129649692 | 1.024511 | 5.58759 | 0.005101574 | 0.0504008097 | 0.4852085538
1501 | IDIWOH04.P1 | 7.09783 | 7.60668 | 1620.96 | 0.62692 | 0.6361144 | 44.44444 | 22.22222 | 0 | 27.77778 | 0 | 0 | 0 | 5.555556 | 1.11903e-05 | 5.04494e-07 | 0.1118487181 | 1.010034 | 5.54200985 | 0.0050330481 | 0.0508642613 | 0.485066092
1502 | IDIWOH05.P1 | 7.09297 | 7.61343 | 1626.7 | 0.6271 | 0.6352625 | 44.44444 | 22.22222 | 0 | 27.77778 | 0 | 0 | 0 | 5.555556 | 1.12798e-05 | 5.05522e-07 | 0.1115241217 | 1.019069 | 5.620393 | 0.0051105905 | 0.0503899899 | 0.4875979442
1503 | IDIWOH06.P1 | 7.09254 | 7.60999 | 1626.4 | 0.627 | 0.6351638 | 44.44444 | 22.22222 | 0 | 27.77778 | 0 | 0 | 0 | 5.555556 | 1.12803e-05 | 5.05581e-07 | 0.1124131553 | 1.020998 | 5.612961 | 0.0050871475 | 0.0501176895 | 0.4860362747
1504 | IDIWUN_clean | 9.8398 | 10.73827 | 1785.51 | 0.68188 | 0.7795008 | 47.45763 | 30.50847 | 0 | 16.94915 | 0 | 0 | 0 | 5.084746 | 8.21296e-06 | 5.32914e-07 | 0.0806728192 | 0.770043005 | 5.276505 | 0.0053661687 | 0.0539812236 | 0.5119993297
1505 | IDIXAU_clean | 9.09464 | 9.41711 | 1639.9 | 0.6678 | 0.6914153 | 47.05882 | 27.45098 | 0 | 19.60784 | 0 | 0 | 0 | 5.882353 | 9.79471e-06 | 5.08211e-07 | 0.0970382545 | 0.9111618782 | 5.614585 | 0.0050186201 | 0.0516286788 | 0.4891818108
1506 | IDORAW_clean | 7.94571 | 10.66058 | 2567.2 | 0.74448 | 0.9816999 | 40.74074 | 14.81481 | 7.407407 | 29.62963 | 0 | 0 | 0 | 7.407407 | 4.32777e-06 | 5.34082e-07 | 0.0438071038 | 0.4094934949 | 3.068735 | 0.0052528191 | 0.0529619628 | 0.5223387375
1507 | IFAGON_clean | 5.9349 | 7.26408 | 1663.21 | 0.61874 | 0.6663443 | 39.39394 | 42.42424 | 3.030303 | 12.12121 | 0 | 0 | 0 | 3.030303 | 1.88829e-05 | 5.49027e-07 | 0.1855913352 | 1.640940188 | 6.170663 | 0.0055655233 | 0.0541981594 | 0.5156670927
1508 | IFASOZ_clean | 7.3234 | 9.64796 | 2323.94 | 0.67216 | 0.9013921 | 31.57895 | 42.10526 | 0 | 21.05263 | 0 | 0 | 0 | 5.263158 | 6.57808e-06 | 5.54399e-07 | 0.0654232069 | 0.6296546885 | 5.071319 | 0.0055537212 | 0.0551522242 | 0.5351378368
1509 | IFEHUY_clean | 10.12794 | 11.31643 | 1453.13 | 0.65254 | 0.6292575 | 44.44444 | 11.11111 | 0 | 22.22222 | 0 | 11.11111 | 0 | 11.11111 | 4.54472e-06 | 4.219e-07 | 0.045294664 | 0.4353834213 | 3.453559 | 0.0042709677 | 0.0422606331 | 0.4012019053
1510 | IFENOY_clean | 5.78947 | 7.29661 | 329.633 | 0.44588 | 0.3304308 | 50 | 33.33333 | 5.555556 | 8.333333 | 0 | 0 | 0 | 2.777778 | 2.12448e-06 | 1.02169e-07 | 0.0214639599 | 0.1998024746 | 1.132792 | 0.0009748661 | 0.0101755173 | 0.0984826099
1511 | IFENOY01_SL | 5.77835 | 7.2447 | 347.801 | 0.4509 | 0.3378161 | 50 | 33.33333 | 5.555556 | 8.333333 | 0 | 0 | 0 | 2.777778 | 2.145e-06 | 1.06462e-07 | 0.0216513258 | 0.2003730249 | 1.170937 | 0.0010354431 | 0.0104812196 | 0.1034217437
1512 | IFENOY02_SL | 5.76 | 7.2725 | 350.341 | 0.4548 | 0.3426144 | 50 | 33.33333 | 5.555556 | 8.333333 | 0 | 0 | 0 | 2.777778 | 2.24583e-06 | 1.0849e-07 | 0.0220957915 | 0.2060376732 | 1.247709 | 0.0010502351 | 0.0109630176 | 0.1052235555
1513 | IFENOY03_SL | 5.75367 | 7.28997 | 381.331 | 0.46264 | 0.3508277 | 50 | 33.33333 | 5.555556 | 8.333333 | 0 | 0 | 0 | 2.777778 | 2.38588e-06 | 1.16746e-07 | 0.0235820397 | 0.2281475524 | 1.502342 | 0.0012108344 | 0.0114187534 | 0.1122885174
1514 | IFEPUG_SL | 8.20364 | 8.50919 | 450.763 | 0.44706 | 0.3305434 | 50 | 33.33333 | 5.555556 | 8.333333 | 0 | 0 | 0 | 2.777778 | 6.29172e-06 | 1.77827e-07 | 0.0629063358 | 0.5836334701 | 2.209715 | 0.00180956 | 0.0177849673 | 0.1721371265
1515 | IFEQAN_SL | 8.16692 | 8.46927 | 430.875 | 0.44636 | 0.3300039 | 50 | 33.33333 | 5.555556 | 8.333333 | 0 | 0 | 0 | 2.777778 | 6.29487e-06 | 1.77886e-07 | 0.0632712063 | 0.5775356261 | 2.198864 | 0.0018088556 | 0.0177891936 | 0.171691252
1516 | IFEQIV_SL | 7.90173 | 8.23002 | 464.16 | 0.45058 | 0.3396195 | 50 | 33.33333 | 5.555556 | 8.333333 | 0 | 0 | 0 | 2.777778 | 4.01447e-06 | 1.59612e-07 | 0.0398539922 | 0.3875177363 | 1.945781 | 0.0015693654 | 0.0160979699 | 0.1532033104
1517 | IFUNUU_clean | 4.0974 | 5.50748 | 966.238 | 0.56578 | 0.4134489 | 48.3871 | 22.58065 | 0 | 22.58065 | 3.225806 | 0 | 3.225806 | 0 | 3.08965e-05 | 3.84508e-07 | 0.2854705448 | 1.691562 | 3.922769 | 0.0038467352 | 0.0377105222 | 0.3635914355
1518 | IGETUL_clean | 5.01492 | 7.73199 | 1022.15 | 0.56604 | 0.4819084 | 55.10204 | 30.61224 | 0 | 12.2449 | 0 | 0 | 0 | 2.040816 | 5.87128e-05 | 5.07327e-07 | 0.4888406211 | 2.269971 | 5.299678 | 0.0049798272 | 0.050195523 | 0.4759122236
1519 | IGINIX_clean | 3.84672 | 5.75448 | 1085.72 | 0.57082 | 0.4482223 | 43.75 | 18.75 | 6.25 | 25 | 0 | 0 | 0 | 6.25 | 2.06091e-05 | 4.08057e-07 | 0.1973731092 | 1.516244 | 4.379078 | 0.0040745645 | 0.0404805347 | 0.3867040374
1520 | IGINIX01_clean | 3.82869 | 5.76124 | 1080 | 0.57272 | 0.4501136 | 43.75 | 18.75 | 6.25 | 25 | 0 | 0 | 0 | 6.25 | 2.09556e-05 | 4.08743e-07 | 0.2015169639 | 1.53627199 | 4.414329 | 0.0040444383 | 0.0407366071 | 0.3862069556
1521 | IGITOJ_clean | 7.72074 | 9.86619 | 648.341 | 0.62682 | 0.3076946 | 22.22222 | 44.44444 | 7.407407 | 0 | 14.81481 | 0 | 0 | 11.11111 | 1.35054e-06 | 1.49884e-07 | 0.0136771677 | 0.1319906878 | 1.062628 | 0.0014507061 | 0.0151197333 | 0.1443735309
1522 | IGOJEV_clean | 5.33678 | 6.84915 | 1097.47 | 0.54296 | 0.4818601 | 53.33333 | 29.33333 | 5.333333 | 10.66667 | 0 | 0 | 0 | 1.333333 | 2.04902e-05 | 4.1646e-07 | 0.2024133905 | 1.598006 | 4.47271 | 0.0042433853 | 0.0417944121 | 0.393944551
1523 | IGUCIY_clean | 3.9591 | 4.91096 | 262.856 | 0.43278 | 0.2615491 | 35.48387 | 37.63441 | 23.65591 | 0 | 0 | 0 | 0 | 3.225806 | 1.72076e-05 | 1.426e-07 | 0.1583818212 | 0.8749071669 | 1.712235 | 0.0014187703 | 0.0142541802 | 0.1344306698
1524 | IGUVIR01_clean | 3.92459 | 6.10337 | 577.265 | 0.47374 | 0.3619486 | 51.06383 | 34.04255 | 4.255319 | 8.510638 | 0 | 0 | 0 | 2.12766 | 5.22652e-05 | 3.40088e-07 | 0.4344453428 | 1.668571 | 2.930428 | 0.0034660306 | 0.0337881688 | 0.3175645657
1525 | IJASAO01.P1 | 3.80786 | 5.9828 | 803.258 | 0.52816 | 0.4339923 | 46.15385 | 40 | 3.076923 | 9.230769 | 0 | 0 | 0 | 1.538462 | 3.91743e-05 | 3.97125e-07 | 0.3524098541 | 1.796425 | 3.748846 | 0.0039466068 | 0.0398533515 | 0.3766427573
1526 | IJASOC_clean | 5.8805 | 6.30976 | 1671.35 | 0.6452 | 0.6329213 | 41.86047 | 41.86047 | 0 | 13.95349 | 0 | 0 | 0 | 2.325581 | 2.1234e-05 | 4.86946e-07 | 0.2023986401 | 1.49799474 | 5.214532 | 0.004797776 | 0.0476346641 | 0.4671238582
1527 | IJEXIF_clean | 4.37179 | 6.7342 | 1841.93 | 0.65674 | 0.6123279 | 43.90244 | 17.07317 | 0 | 31.70732 | 0 | 0 | 0 | 7.317073 | 1.53517e-05 | 5.04944e-07 | 0.1515517272 | 1.36227 | 6.002178 | 0.005047574 | 0.0502142718 | 0.4861558281
1528 | IJEXIF01_clean | 4.32524 | 6.79743 | 1815.73 | 0.65534 | 0.6043286 | 43.90244 | 17.07317 | 0 | 31.70732 | 0 | 0 | 0 | 7.317073 | 1.61983e-05 | 5.07973e-07 | 0.1585939271 | 1.426586 | 6.067279 | 0.0050127116 | 0.0506749531 | 0.489632105
1529 | IJOMOJ02.P1 | 3.95287 | 4.94893 | 421.656 | 0.47476 | 0.2939436 | 22.22222 | 22.22222 | 0 | 44.44444 | 0 | 0 | 0 | 11.11111 | 5.11237e-06 | 1.39642e-07 | 0.050443614 | 0.4379263178 | 1.720762 | 0.0014386457 | 0.0142794771 | 0.1345317389
1530 | IJOMOJ04.P1 | 3.96222 | 4.92709 | 431.387 | 0.46896 | 0.2898035 | 22.22222 | 22.22222 | 0 | 44.44444 | 0 | 0 | 0 | 11.11111 | 5.28546e-06 | 1.39282e-07 | 0.0512244106 | 0.451036995 | 1.726825 | 0.0013715835 | 0.0136934804 | 0.1352342962
1531 | IJOMOJ06.P1 | 3.92362 | 4.89473 | 416.999 | 0.46686 | 0.2876507 | 22.22222 | 22.22222 | 0 | 44.44444 | 0 | 0 | 0 | 11.11111 | 5.14679e-06 | 1.36907e-07 | 0.049945437 | 0.4391573898 | 1.722412 | 0.0013651966 | 0.0136551591 | 0.1335641259
1532 | IJOMOJ07.P1 | 3.94706 | 4.94366 | 415.11 | 0.47184 | 0.2920453 | 22.22222 | 22.22222 | 0 | 44.44444 | 0 | 0 | 0 | 11.11111 | 5.16173e-06 | 1.39165e-07 | 0.0508252303 | 0.4431635631 | 1.721232 | 0.0013252785 | 0.0139792935 | 0.1350203356
1533 | IKEBUV_clean | 3.88747 | 4.87862 | 1107.36 | 0.61702 | 0.4757616 | 30 | 20 | 0 | 40 | 0 | 0 | 0 | 10 | 6.99157e-06 | 3.08892e-07 | 0.0688471553 | 0.6764329725 | 4.022817 | 0.0031028242 | 0.0310439683 | 0.2987565201
1534 | IKEBUV01_clean | 3.89845 | 4.90885 | 1123.87 | 0.62276 | 0.4839113 | 30 | 20 | 0 | 40 | 0 | 0 | 0 | 10 | 6.97273e-06 | 3.09699e-07 | 0.0701021242 | 0.6611484574 | 3.992023 | 0.0030446364 | 0.0307876276 | 0.2992927913
1535 | IKETAU_clean | 4.335 | 5.60593 | 887.189 | 0.55488 | 0.3578093 | 38.88889 | 11.11111 | 11.11111 | 33.33333 | 0 | 0 | 0 | 5.555556 | 7.53638e-06 | 2.50833e-07 | 0.0737480609 | 0.6429566578 | 2.573095 | 0.0026304996 | 0.0251361463 | 0.2422623095
1536 | IKETEY_clean | 4.26379 | 5.5138 | 808.591 | 0.54808 | 0.3392151 | 38.88889 | 11.11111 | 11.11111 | 33.33333 | 0 | 0 | 0 | 5.555556 | 8.06152e-06 | 2.43337e-07 | 0.0792813659 | 0.6726270472 | 2.538523 | 0.0023765453 | 0.0240278438 | 0.2364419821
1537 | IKETIC_clean | 4.24072 | 5.48661 | 800.113 | 0.54618 | 0.3348025 | 38.88889 | 11.11111 | 11.11111 | 33.33333 | 0 | 0 | 0 | 5.555556 | 8.11572e-06 | 2.41515e-07 | 0.0792559744 | 0.6834933041 | 2.522936 | 0.0024351044 | 0.0240760017 | 0.2320691344
1538 | IKETOI_clean | 4.23311 | 5.47175 | 780.545 | 0.5449 | 0.3278856 | 38.88889 | 11.11111 | 11.11111 | 33.33333 | 0 | 0 | 0 | 5.555556 | 8.07798e-06 | 2.38638e-07 | 0.079467163 | 0.6777427691 | 2.492732 | 0.0023580861 | 0.0235672506 | 0.2289022241
1539 | IKETUO_clean | 4.20794 | 5.44662 | 766.519 | 0.5432 | 0.323549 | 38.88889 | 11.11111 | 11.11111 | 33.33333 | 0 | 0 | 5.555556 | 0 | 8.23464e-06 | 2.36264e-07 | 0.0790278091 | 0.6821421425 | 2.477589 | 0.0024512712 | 0.0234220036 | 0.2292700711
1540 | IKEVAW_clean | 4.19271 | 5.40684 | 738.853 | 0.54004 | 0.3152524 | 38.88889 | 11.11111 | 11.11111 | 33.33333 | 0 | 0 | 0 | 5.555556 | 8.41984e-06 | 2.32797e-07 | 0.0829575208 | 0.7005864618 | 2.45822 | 0.0023751992 | 0.0232923838 | 0.2222622804
1541 | IKOPEF_clean | 4.34633 | 7.2534 | 832.347 | 0.57672 | 0.4636572 | 48.48485 | 19.69697 | 0 | 25.75758 | 0 | 0 | 0 | 6.060606 | 1.80572e-05 | 3.7312e-07 | 0.1703952011 | 1.143017 | 4.034706 | 0.0037924413 | 0.0375424625 | 0.3582774364
1542 | IKOPIJ_clean | 4.94123 | 5.93474 | 1533.76 | 0.59878 | 0.5336292 | 50.79365 | 19.04762 | 0 | 25.39683 | 0 | 0 | 0 | 4.761905 | 9.29464e-06 | 3.80636e-07 | 0.0915843766 | 0.7719718233 | 3.627754 | 0.0038220219 | 0.0377507036 | 0.3609677304
1543 | IKOSOQ_clean | 4.15785 | 5.18747 | 473.301 | 0.53474 | 0.5114291 | 43.93939 | 36.36364 | 6.060606 | 12.12121 | 0 | 0 | 0 | 1.515152 | 4.12592e-05 | 4.06023e-07 | 0.3662716442 | 1.920944 | 3.928493 | 0.0041376376 | 0.040089979 | 0.380791174
1544 | IKUTIT_clean | 4.84545 | 6.70756 | 1816.55 | 0.64956 | 0.5623068 | 38.70968 | 29.03226 | 9.677419 | 19.35484 | 0 | 0 | 0 | 3.225806 | 1.55886e-05 | 4.78466e-07 | 0.1526549447 | 1.278811 | 5.266684 | 0.0047753776 | 0.0478394879 | 0.4634503959
1545 | IKUTOZ_clean | 5.74465 | 6.60931 | 1225.68 | 0.60488 | 0.5175178 | 51.28205 | 28.20513 | 2.564103 | 15.38462 | 0 | 0 | 0 | 2.564103 | 1.15924e-05 | 3.99123e-07 | 0.1138641876 | 0.9830831095 | 4.48325 | 0.0039225111 | 0.0394778915 | 0.3857513057
1546 | IKUTUF_clean | 4.08662 | 8.78737 | 1638.8 | 0.65136 | 0.5869853 | 50.9434 | 16.98113 | 5.660377 | 22.64151 | 0 | 0 | 0 | 3.773585 | 1.53435e-05 | 4.49039e-07 | 0.1426217975 | 1.002248 | 4.436407 | 0.00454809 | 0.0449205959 | 0.418620382
1547 | ILIFOY_clean | 4.36093 | 5.51379 | 379.088 | 0.44002 | 0.2474107 | 32.14286 | 21.42857 | 0 | 42.85714 | 0 | 0 | 0 | 3.571429 | 1.53643e-05 | 1.66639e-07 | 0.1429173289 | 0.8831414429 | 1.902226 | 0.001694887 | 0.0164994746 | 0.1586005192
1548 | ILIFUE_clean | 4.30835 | 5.46839 | 357.793 | 0.4356 | 0.2409305 | 32.14286 | 21.42857 | 0 | 42.85714 | 0 | 0 | 0 | 3.571429 | 1.66326e-05 | 1.6867e-07 | 0.1539731053 | 0.9212922543 | 1.926117 | 0.0017498137 | 0.0167155794 | 0.1589590678
1549 | ILIGAL_clean | 4.21783 | 5.39984 | 346.389 | 0.42988 | 0.2332375 | 32.14286 | 21.42857 | 0 | 42.85714 | 0 | 0 | 0 | 3.571429 | 1.84672e-05 | 1.66343e-07 | 0.1691149446 | 0.959721915 | 1.933432 | 0.0016392374 | 0.0164395584 | 0.1556008482
1550 | ILIGEP_clean | 4.22337 | 5.40466 | 330.245 | 0.42854 | 0.2304871 | 32.14286 | 21.42857 | 0 | 42.85714 | 0 | 0 | 0 | 3.571429 | 1.8563e-05 | 1.65445e-07 | 0.1689952415 | 0.9678786047 | 1.921012 | 0.0016080412 | 0.0165132126 | 0.15614132
1551 | ILIMOH_clean | 5.70962 | 7.40414 | 660.613 | 0.49776 | 0.4243912 | 47.05882 | 31.37255 | 19.60784 | 0 | 0 | 0 | 0 | 1.960784 | 9.14496e-06 | 2.13241e-07 | 0.0906124375 | 0.7857279885 | 3.056503 | 0.0021411613 | 0.0213591652 | 0.2047031183
1552 | ILIMUN_clean | 4.05594 | 6.19427 | 608.921 | 0.488 | 0.4102288 | 47.05882 | 31.37255 | 19.60784 | 0 | 0 | 0 | 0 | 1.960784 | 1.78431e-05 | 2.95717e-07 | 0.1745810181 | 1.171359 | 2.976728 | 0.003012302 | 0.0294439584 | 0.2799225659
1553 | ILOJOJ_clean | 4.84213 | 6.13171 | 564.94 | 0.45872 | 0.3588123 | 45.09804 | 33.33333 | 11.76471 | 7.843137 | 0 | 0 | 0 | 1.960784 | 2.46777e-05 | 2.4935e-07 | 0.2241598465 | 1.225025 | 2.671682599 | 0.0025194226 | 0.0245684957 | 0.232939319
1554 | IMAGAG_clean | 4.41962 | 5.63215 | 3266.68 | 0.6922 | 0.9754599 | 37.83784 | 48.64865 | 10.81081 | 0 | 0 | 0 | 0 | 2.702703 | 2.36839e-05 | 8.15567e-07 | 0.2340772038 | 2.029198 | 8.780727 | 0.0080360267 | 0.0815585624 | 0.7835769179
1555 | IMIDZB13.P1 | 13.53695 | 14.94628 | 2266.27 | 0.71036 | 0.8992878 | 35.29412 | 35.29412 | 23.52941 | 0 | 0 | 0 | 0 | 5.882353 | 1.98829e-05 | 6.56245e-07 | 0.1915478638 | 1.524142 | 5.633871 | 0.0065747679 | 0.0655297384 | 0.6152602056
1556 | IMISIH_clean | 3.88793 | 5.27982 | 356.265 | 0.5189 | 0.2700171 | 33.33333 | 33.33333 | 20 | 0 | 6.666667 | 0 | 0 | 6.666667 | 2.35537e-05 | 1.96976e-07 | 0.21258119 | 1.359785 | 2.565092 | 0.0019638632 | 0.0197594043 | 0.1852043769
1557 | IMIXEI.P1 | 5.56143 | 7.09926 | 2952.44 | 0.71716 | 0.8882646 | 35.29412 | 35.29412 | 17.64706 | 5.882353 | 0 | 0 | 0 | 5.882353 | 8.99343e-06 | 6.06449e-07 | 0.0892532449 | 0.8448635962 | 5.93068 | 0.0061331501 | 0.0607872208 | 0.5807521034
1558 | INALOA.P1 | 4.67136 | 5.42885 | 381.86 | 0.44926 | 0.3286419 | 37.5 | 43.75 | 3.125 | 12.5 | 0 | 0 | 0 | 3.125 | 2.06356e-05 | 1.69626e-07 | 0.1862125882 | 0.9187426997 | 1.573368 | 0.001691286 | 0.0170640074 | 0.1625380586
1559 | INIGIX.P1 | 5.80849 | 9.78657 | 1111.39 | 0.5566 | 0.5876304 | 43.80952 | 41.90476 | 3.809524 | 7.619048 | 0 | 1.904762 | 0 | 0.952381 | 4.84734e-06 | 2.72806e-07 | 0.0483101257 | 0.4621927281 | 3.006577 | 0.0026995852 | 0.0269278435 | 0.2677649609
1560 | INIRII_clean | 6.39264 | 7.50885 | 275.913 | 0.45114 | 0.1905216 | 25 | 31.73077 | 1.923077 | 29.80769 | 0 | 0 | 11.53846 | 0 | 2.29893e-06 | 9.44567e-08 | 0.0227670221 | 0.1909651942 | 0.8888636473 | 0.0009526613 | 0.0094230521 | 0.0915825352
1561 | IPIDUH_clean | 3.85894 | 5.17469 | 514.799 | 0.5264 | 0.3357999 | 28.94737 | 42.10526 | 13.15789 | 7.894737 | 0 | 2.631579 | 0 | 5.263158 | 1.83444e-05 | 2.48023e-07 | 0.1707007067 | 1.12658 | 2.649291 | 0.0024518006 | 0.0244423581 | 0.2358159377
1562 | IPIFAP_clean | 5.90208 | 7.07203 | 970.686 | 0.60388 | 0.4184719 | 25.53191 | 51.06383 | 17.02128 | 0 | 0 | 0 | 0 | 6.382979 | 8.6339e-06 | 2.82578e-07 | 0.0848464909 | 0.7213615084 | 3.256025 | 0.0026996959 | 0.0278631308 | 0.2727244773
1563 | IPIHUM.P1 | 3.97403 | 7.60738 | 787.876 | 0.51746 | 0.3927113 | 31.57895 | 31.57895 | 21.05263 | 10.52632 | 0 | 0 | 0 | 5.263158 | 2.65814e-05 | 3.44377e-07 | 0.2377661503 | 1.372734 | 3.605188398 | 0.0034186762 | 0.0349349827 | 0.3284505466
1564 | IPIJEY_clean | 5.17695 | 5.9118 | 664.296 | 0.49168 | 0.3680791 | 46.15385 | 26.92308 | 15.38462 | 7.692308 | 0 | 0 | 0 | 3.846154 | 1.85351e-05 | 2.78549e-07 | 0.1754036711 | 1.117213 | 2.843653 | 0.0028758624 | 0.0281089051 | 0.2644630779
1565 | IPIJUM_clean | 4.21049 | 5.58529 | 536.175 | 0.55504 | 0.319799 | 46.875 | 9.375 | 0 | 37.5 | 0 | 0 | 0 | 6.25 | 2.55586e-06 | 1.82725e-07 | 0.0257204592 | 0.2397088344 | 1.637881 | 0.0017795834 | 0.0183907676 | 0.1788155104
1566 | IQABEJ_clean | 4.0827 | 5.1026 | 321.126 | 0.44804 | 0.2729205 | 32.78689 | 19.67213 | 9.836066 | 26.22951 | 0 | 3.278689 | 0 | 8.196721 | 2.97173e-06 | 1.47146e-07 | 0.0299386069 | 0.2556248136 | 1.173437 | 0.0014697333 | 0.0147579335 | 0.1423808739
1567 | IQECIS_clean | 7.21043 | 8.1309 | 2955.04 | 0.70906 | 0.9904484 | 47.72727 | 29.54545 | 9.090909 | 7.575758 | 2.272727 | 0.7575758 | 0 | 3.030303 | 8.4226e-06 | 6.96979e-07 | 0.0841678545 | 0.8049372044 | 6.238838 | 0.0071101487 | 0.0691451984 | 0.6624516797
1568 | IQEKOG_clean | 4.70003 | 6.56789 | 1842.69 | 0.64936 | 0.6528029 | 43.47826 | 21.73913 | 13.04348 | 17.3913 | 0 | 0 | 0 | 4.347826 | 1.96552e-05 | 5.18997e-07 | 0.1883913135 | 1.555602 | 5.736626 | 0.0050985987 | 0.0512059476 | 0.4928926432
1569 | IQEKUM_clean | 4.40009 | 5.23045 | 1086.26 | 0.57466 | 0.4791029 | 44.11765 | 20.58824 | 13.23529 | 17.64706 | 0 | 0 | 0 | 4.411765 | 2.48669e-05 | 4.18833e-07 | 0.2434279599 | 1.9085 | 5.01926 | 0.0042670571 | 0.0423119062 | 0.4017591621
1570 | IQEWOQ_clean | 4.01341 | 5.16976 | 480.988 | 0.48218 | 0.3036207 | 22.22222 | 22.22222 | 0 | 44.44444 | 0 | 0 | 0 | 11.11111 | 5.53284e-06 | 1.49833e-07 | 0.0535620103 | 0.473739176 | 1.75301 | 0.0014977244 | 0.0146962213 | 0.1435707772
1571 | IQIMUS.P1 | 6.47014 | 7.41428 | 2257.4 | 0.6624 | 0.8114157 | 52.30769 | 33.84615 | 6.153846 | 6.153846 | 0 | 0 | 0 | 1.538462 | 2.23603e-05 | 6.93076e-07 | 0.2204466632 | 1.888584 | 7.669016 | 0.0068971702 | 0.0692356633 | 0.640928938
1572 | IQOJAB_clean | 3.82611 | 5.87643 | 1078.63 | 0.56336 | 0.5475096 | 52.08333 | 33.33333 | 4.166667 | 8.333333 | 0 | 0 | 0 | 2.083333 | 5.28037e-05 | 5.63396e-07 | 0.484024741 | 2.790119 | 5.860783 | 0.0055731116 | 0.0553156057 | 0.5291059374
1573 | IQOKEG_clean | 4.14343 | 7.17756 | 1637.07 | 0.59258 | 0.632713 | 51.37615 | 29.3578 | 0 | 14.6789 | 0 | 0 | 1.834862 | 2.752294 | 1.2541e-05 | 4.84415e-07 | 0.12455407 | 1.133213 | 5.56554 | 0.0048559305 | 0.0484182813 | 0.4641103799
1574 | IQOKIK_clean | 4.73774 | 6.46497 | 1534.47 | 0.59666 | 0.633504 | 51.37615 | 29.3578 | 0 | 14.6789 | 0 | 0 | 1.834862 | 2.752294 | 1.71323e-05 | 5.11771e-07 | 0.1693828957 | 1.457235 | 5.67861 | 0.0051121244 | 0.051152974 | 0.4776522211
1575 | IQUCOO_clean | 5.45118 | 6.46968 | 1123.13 | 0.5422 | 0.5228544 | 51.42857 | 22.85714 | 0 | 22.85714 | 0 | 0 | 0 | 2.857143 | 2.43397e-05 | 4.33152e-07 | 0.2328277046 | 1.593917 | 4.446793571 | 0.0043596757 | 0.0431375523 | 0.4100953631
1576 | IRAGEN_charged | 4.24064 | 4.75114 | 310.157 | 0.43404 | 0.2430303 | 30 | 30 | 20 | 15 | 0 | 0 | 0 | 5 | 1.27119e-05 | 1.53629e-07 | 0.1194596477 | 0.8058684653 | 1.903955 | 0.0015397231 | 0.0150877303 | 0.1452350442
1577 | IRAJER_clean | 5.0231 | 5.44662 | 349.331 | 0.49204 | 0.2435902 | 5.405405 | 5.405405 | 0 | 64.86486 | 0 | 13.51351 | 0 | 10.81081 | 6.74565e-05 | 3.38268e-07 | 0.5302257667 | 1.878337 | 3.068937 | 0.0033822705 | 0.0338717775 | 0.3097319112
1578 | ISENUQ_clean | 4.24278 | 5.97954 | 759.477 | 0.49494 | 0.3794126 | 55.17241 | 28.73563 | 4.597701 | 9.195402 | 0 | 0 | 0 | 2.298851 | 2.43388e-05 | 3.26682e-07 | 0.2269672532 | 1.539057 | 3.572683 | 0.0031934982 | 0.0326689587 | 0.3046819157
1579 | ISOJOQ.P1 | 4.18127 | 5.96324 | 1751.03 | 0.60948 | 0.6163941 | 35.08772 | 49.12281 | 0 | 14.03509 | 0 | 0 | 0 | 1.754386 | 2.26004e-05 | 5.40398e-07 | 0.2239376204 | 1.869942 | 6.373136 | 0.0053613108 | 0.0537421492 | 0.5085462084
1580 | ISUCUV_clean | 3.87203 | 5.63872 | 932.076 | 0.56508 | 0.5291358 | 52.17391 | 26.08696 | 0 | 17.3913 | 0 | 0 | 0 | 4.347826 | 2.11685e-05 | 4.46769e-07 | 0.2085825298 | 1.656163 | 4.681614 | 0.0045692903 | 0.0448716309 | 0.4255063719
1581 | ITAHEQ.P1 | 4.13484 | 4.67362 | 111.236 | 0.40486 | 0.2281763 | 39.13043 | 45.65217 | 0 | 13.04348 | 0 | 0 | 0 | 2.173913 | 1.44543e-05 | 9.75908e-08 | 0.1200301425 | 0.5023867697 | 0.8129883463 | 0.0009465389 | 0.0095201205 | 0.0919317822
1582 | ITAPAU_clean | 4.07473 | 4.795 | 1736.46 | 0.70036 | 0.6165792 | 37.5 | 0 | 37.5 | 0 | 0 | 0 | 0 | 25 | 1.10281e-06 | 2.47318e-07 | 0.0111664797 | 0.1111683083 | 1.072825 | 0.0025117809 | 0.0248266862 | 0.2443197773
1583 | ITAPIC_clean | 4.56275 | 5.53493 | 3384.59 | 0.75294 | 0.8073757 | 37.5 | 0 | 37.5 | 0 | 0 | 0 | 0 | 25 | 1.38777e-06 | 3.44494e-07 | 0.0137064702 | 0.1384069135 | 1.316251 | 0.003386842 | 0.034606383 | 0.3394137034
1584 | ITIPAE_clean | 3.84363 | 5.03819 | 350.667 | 0.48738 | 0.2682437 | 22.22222 | 22.22222 | 0 | 44.44444 | 0 | 0 | 0 | 11.11111 | 9.02338e-06 | 1.4813e-07 | 0.088492203 | 0.6771498608 | 1.839796 | 0.00155804 | 0.014741627 | 0.1413181347
1585 | ITIWAK_clean | 4.12661 | 5.0332 | 664.527 | 0.51396 | 0.4661473 | 49.48454 | 37.1134 | 12.37113 | 0 | 0 | 0 | 0 | 1.030928 | 7.1376e-05 | 4.59384e-07 | 0.6326065586 | 3.093523 | 5.201263 | 0.0047209445 | 0.0452608963 | 0.4320127711
1586 | ITIWEO_clean | 4.2399 | 5.00227 | 621.816 | 0.515 | 0.466494 | 49.48454 | 37.1134 | 12.37113 | 0 | 0 | 0 | 0 | 1.030928 | 8.86989e-05 | 4.97837e-07 | 0.7983258775 | 3.585558 | 5.465776 | 0.0047559274 | 0.0490722849 | 0.4666633491
1587 | ITIWIS_charged | 4.22321 | 5.15312 | 476.327 | 0.47896 | 0.3934868 | 47.05882 | 35.29412 | 11.76471 | 3.921569 | 0.9803922 | 0 | 0 | 0.9803922 | 6.8824e-05 | 3.69603e-07 | 0.5541224198 | 2.161653 | 3.602336 | 0.0036184439 | 0.0363339612 | 0.3430832519
1588 | ITIWOY_charged | 4.22878 | 5.17201 | 485.677 | 0.48056 | 0.3950674 | 47.05882 | 35.29412 | 11.76471 | 3.921569 | 0.9803922 | 0 | 0 | 0.9803922 | 7.04275e-05 | 3.71345e-07 | 0.5633093954 | 2.152952 | 3.614029 | 0.0036593658 | 0.0366597628 | 0.3454960724
1589 | ITIWUE_charged | 4.23615 | 5.19102 | 473.651 | 0.47992 | 0.3952399 | 47.05882 | 35.29412 | 11.76471 | 3.921569 | 0.9803922 | 0 | 0 | 0.9803922 | 7.19534e-05 | 3.7538e-07 | 0.5886416504 | 2.253255 | 3.689222 | 0.0038120361 | 0.0375773587 | 0.3492545953
1590 | ITOSEQ_clean | 3.92423 | 5.53585 | 1363.64 | 0.62358 | 0.5032564 | 26.66667 | 20 | 0 | 40 | 0 | 6.666667 | 0 | 6.666667 | 1.82703e-05 | 4.03243e-07 | 0.1786953182 | 1.473855 | 4.692885 | 0.0040467189 | 0.0402575253 | 0.3826989425
1591 | ITUVOJ.P1 | 5.87333 | 8.76636 | 3555.74 | 0.74126 | 0.9931988 | 53.65854 | 14.63415 | 0 | 19.5122 | 9.756098 | 0 | 0 | 2.439024 | 9.70002e-06 | 7.45626e-07 | 0.0960484405 | 0.9127413385 | 6.697866 | 0.0076428693 | 0.0747974711 | 0.7072631369
1592 | IVEHEW_manual | 6.64746 | 8.08882 | 1969.32 | 0.65574 | 0.7643005 | 40.81633 | 32.65306 | 8.163265 | 12.2449 | 0 | 4.081633 | 0 | 2.040816 | 1.04998e-05 | 5.69082e-07 | 0.1051770404 | 0.9901664503 | 6.008712 | 0.0057339145 | 0.0570722703 | 0.5507511658
1593 | IWELIG_clean | 4.51959 | 4.69268 | 215.983 | 0.40958 | 0.2200895 | 30.30303 | 18.18182 | 24.24242 | 18.18182 | 0 | 0 | 0 | 9.090909 | 0.000110574 | 2.92555e-07 | 0.8021361792 | 2.208928 | 2.785547 | 0.0029032882 | 0.0288815257 | 0.2706769678
1594 | IWELIG01_clean | 4.49829 | 4.6866 | 217.594 | 0.40668 | 0.2177111 | 30.30303 | 18.18182 | 24.24242 | 18.18182 | 0 | 0 | 0 | 9.090909 | 0.000111273 | 2.91805e-07 | 0.7953006861 | 2.197658 | 2.766193 | 0.0029231633 | 0.0290665167 | 0.2672018893
1595 | IWELOM.P1 | 4.6229 | 4.78598 | 231.787 | 0.41206 | 0.2209484 | 30.30303 | 18.18182 | 24.24242 | 18.18182 | 0 | 0 | 0 | 9.090909 | 9.51424e-05 | 2.91418e-07 | 0.7231603191 | 2.146526 | 2.768636 | 0.0029277498 | 0.0287141165 | 0.2635968585
1596 | IWIPIO_clean | 4.12276 | 5.10392 | 1899.92 | 0.7036 | 0.6246172 | 43.75 | 0 | 31.25 | 0 | 0 | 0 | 0 | 25 | 1.32572e-06 | 2.54438e-07 | 0.0131118449 | 0.1313259528 | 1.193504 | 0.0026312134 | 0.0256573071 | 0.249807094
1597 | IWOKUC_clean | 5.28768 | 6.55692 | 1112.41 | 0.53644 | 0.5561494 | 43.70861 | 45.03311 | 3.97351 | 2.649007 | 0 | 3.97351 | 0 | 0.6622517 | 1.86183e-05 | 3.73684e-07 | 0.1795796134 | 1.407546 | 4.159046 | 0.0038083383 | 0.0371750972 | 0.3542537391
1598 | IXAJUN.P1 | 4.63079 | 6.09081 | 1578.11 | 0.6162 | 0.61369 | 50 | 26.92308 | 3.846154 | 15.38462 | 0 | 0 | 0 | 3.846154 | 2.76375e-05 | 6.17815e-07 | 0.2675350044 | 2.043841 | 6.587813 | 0.0062985158 | 0.0619673083 | 0.5804053463
1599 | IXAKAU_clean | 5.9549 | 6.35523 | 3067.29 | 0.6982 | 0.8943886 | 50 | 26.92308 | 3.846154 | 15.38462 | 0 | 0 | 0 | 3.846154 | 1.39311e-05 | 6.85818e-07 | 0.1366452069 | 1.192744973 | 6.493904 | 0.0068009842 | 0.0689065378 | 0.6456069865
1600 | IXEDUK_charged | 6.75629 | 8.83948 | 1743.86 | 0.63036 | 0.6708184 | 43.10954 | 33.92226 | 8.480565 | 10.60071 | 2.120141 | 0.7067138 | 0 | 1.060071 | 1.74721e-05 | 5.20986e-07 | 0.1685282817 | 1.351424 | 5.863322 | 0.0052766699 | 0.051821715 | 0.4850522686
1601 | IXEFAS_charged | 4.17724 | 7.1377 | 782.02 | 0.52046 | 0.4175974 | 38.13814 | 28.82883 | 7.207207 | 13.51351 | 9.309309 | 2.102102 | 0 | 0.9009009 | 1.01151e-05 | 2.55812e-07 | 0.096100478 | 0.7858085077 | 3.152199 | 0.0026035952 | 0.0255191849 | 0.2463011721
1602 | IXEJIG_clean | 10.39011 | 11.25458 | 2141.83 | 0.69712 | 0.8324169 | 45.07042 | 33.80282 | 0 | 16.90141 | 0 | 0 | 0 | 4.225352 | 7.83531e-06 | 5.56951e-07 | 0.077349474 | 0.7321878287 | 4.688045 | 0.0055693909 | 0.0558345142 | 0.5402476005
1603 | IXEJOM_clean | 14.15107 | 15.02825 | 2447.31 | 0.73902 | 0.902352 | 45.07042 | 16.90141 | 0 | 16.90141 | 16.90141 | 0 | 0 | 4.225352 | 5.71867e-06 | 5.68721e-07 | 0.0570311827 | 0.5440452032 | 4.14858 | 0.0056890712 | 0.0565682021 | 0.5471083287
1604 | IXISAJ_clean | 4.41794 | 5.70852 | 609.052 | 0.5292 | 0.3161385 | 37.5 | 37.5 | 12.5 | 0 | 6.25 | 0 | 0 | 6.25 | 9.72341e-05 | 3.50369e-07 | 0.6377071635 | 1.964341 | 2.871081 | 0.0035096697 | 0.0347192031 | 0.3209168112
1605 | IXISOX_clean | 4.33438 | 5.5699 | 479.813 | 0.51378 | 0.2657364 | 37.5 | 37.5 | 12.5 | 0 | 6.25 | 0 | 0 | 6.25 | 8.65749e-05 | 2.96237e-07 | 0.5729997537 | 1.677446 | 2.371964 | 0.0029839022 | 0.0296072091 | 0.2673437402
1606 | IXODUV_clean | 6.48704 | 6.94577 | 1610.24 | 0.6243 | 0.6170131 | 44.44444 | 22.22222 | 0 | 27.77778 | 0 | 0 | 0 | 5.555556 | 1.32732e-05 | 5.15488e-07 | 0.1326445297 | 1.169662 | 5.355589 | 0.0050979673 | 0.051443125 | 0.4941079061
1607 | IXOFAD_clean | 6.74283 | 7.25204 | 1554.36 | 0.63084 | 0.6244024 | 44.44444 | 22.22222 | 0 | 27.77778 | 0 | 0 | 0 | 5.555556 | 1.28652e-05 | 5.14453e-07 | 0.1277611567 | 1.142015 | 5.528215 | 0.0050997707 | 0.0507434393 | 0.4904020968
1608 | IXOFEH_clean | 6.6722 | 7.08623 | 1415.71 | 0.61824 | 0.6018867 | 44.44444 | 22.22222 | 0 | 27.77778 | 0 | 0 | 0 | 5.555556 | 1.28001e-05 | 4.91664e-07 | 0.1269713054 | 1.104542 | 5.020874 | 0.0051051806 | 0.0490771776 | 0.4703402338
1609 | IXOFIL_clean | 6.67398 | 7.14051 | 1511.74 | 0.62202 | 0.6124836 | 44.44444 | 22.22222 | 0 | 27.77778 | 0 | 0 | 0 | 5.555556 | 1.27736e-05 | 5.02974e-07 | 0.1265114604 | 1.124579 | 5.247058 | 0.0049518989 | 0.0501573624 | 0.4835711451
1610 | IXOFOR_clean | 6.10481 | 6.58573 | 1558.56 | 0.61984 | 0.6064021 | 44.44444 | 22.22222 | 0 | 27.77778 | 0 | 0 | 0 | 5.555556 | 1.4131e-05 | 5.04245e-07 | 0.1384511993 | 1.221116 | 5.095913 | 0.0050709176 | 0.0506713068 | 0.4829219523
1611 | IXOFUX_clean | 6.6128 | 7.08508 | 1642.83 | 0.62734 | 0.6263879 | 44.44444 | 22.22222 | 0 | 27.77778 | 0 | 0 | 0 | 5.555556 | 1.25721e-05 | 5.15568e-07 | 0.1259127603 | 1.131293 | 5.433986 | 0.0052602656 | 0.0514232885 | 0.497334034
1612 | IXOFUX01_clean | 6.41176 | 6.87071 | 1618.25 | 0.62586 | 0.6249476 | 44.44444 | 22.22222 | 0 | 27.77778 | 0 | 0 | 0 | 5.555556 | 1.29325e-05 | 5.13877e-07 | 0.1279505046 | 1.139905136 | 5.252913 | 0.0051268204 | 0.050925574 | 0.491898847
1613 | IXUQUO_clean | 3.88626 | 6.17038 | 771.313 | 0.55796 | 0.5120308 | 43.24324 | 35.13514 | 10.81081 | 8.108108 | 0 | 0 | 0 | 2.702703 | 7.25899e-05 | 4.28234e-07 | 0.5432969463 | 2.128101 | 4.140858 | 0.0043742305 | 0.0430646958 | 0.4032152366
1614 | IXURAV.P1 | 3.92033 | 4.6872 | 218.591 | 0.48568 | 0.3924592 | 43.90244 | 34.14634 | 9.756098 | 9.756098 | 0 | 0 | 0 | 2.439024 | 0.00011359 | 3.53164e-07 | 0.7610419824 | 2.155616625 | 2.981548 | 0.0036431235 | 0.0351308352 | 0.3224740573
1615 | IXUWII_clean | 5.13969 | 7.47721 | 1463.66 | 0.58642 | 0.6337901 | 49.23077 | 33.84615 | 6.153846 | 9.230769 | 0 | 0 | 0 | 1.538462 | 3.06012e-05 | 5.68271e-07 | 0.2968821113 | 2.287796 | 6.148005 | 0.0058808079 | 0.0566495898 | 0.5353863231
1616 | IYASOS_clean | 5.23786 | 5.79357 | 954.734 | 0.5643 | 0.3968299 | 38.09524 | 28.57143 | 6.349206 | 22.22222 | 0 | 0 | 0 | 4.761905 | 2.66138e-05 | 3.84256e-07 | 0.2578482513 | 1.801499 | 4.047625242 | 0.0038253874 | 0.038335073 | 0.3637756938
1617 | IYESUC_clean | 5.52341 | 9.19521 | 2015.37 | 0.64538 | 0.7339752 | 55.81395 | 27.90698 | 4.651163 | 9.302326 | 0 | 0 | 0 | 2.325581 | 2.53551e-05 | 6.43644e-07 | 0.2455941314 | 1.861337 | 7.065995 | 0.0066022557 | 0.0640304691 | 0.6150335386
1618 | IYICUP_clean | 5.2438 | 7.48898 | 781.097 | 0.6258 | 0.6131627 | 48.64865 | 24.32432 | 8.108108 | 16.21622 | 0 | 0 | 0 | 2.702703 | 1.97837e-05 | 5.31104e-07 | 0.1915310922 | 1.564415 | 5.44919 | 0.0052043828 | 0.0520556604 | 0.5038650546
1619 | IYOBAA_clean | 4.86526 | 7.42959 | 565.983 | 0.52134 | 0.3268938 | 42.85714 | 33.33333 | 11.11111 | 0 | 1.587302 | 4.761905 | 0 | 6.349206 | 3.88349e-06 | 1.60303e-07 | 0.0382089585 | 0.3427952969 | 1.695824 | 0.0015938082 | 0.0157573248 | 0.1531030407
1620 | IYOCIK_clean | 6.01818 | 8.71773 | 1209.68 | 0.63552 | 0.4756708 | 44.44444 | 29.62963 | 14.81481 | 0 | 7.407407 | 0 | 0 | 3.703704 | 4.97474e-06 | 2.98643e-07 | 0.0497867665 | 0.4747270591 | 2.834111 | 0.0029288657 | 0.029326181 | 0.2938582477
1621 | IYOCOQ_clean | 5.83377 | 8.6676 | 1201.12 | 0.63344 | 0.4712184 | 44.44444 | 29.62963 | 14.81481 | 0 | 7.407407 | 0 | 0 | 3.703704 | 5.08769e-06 | 2.97353e-07 | 0.0506340244 | 0.4785407068 | 2.859067 | 0.0029900894 | 0.0295849007 | 0.2878464695
1622 | IYODAD_clean | 6.31963 | 9.11936 | 1470.49 | 0.64542 | 0.5796474 | 44.44444 | 29.62963 | 14.81481 | 0 | 7.407407 | 0 | 0 | 3.703704 | 5.32317e-06 | 3.62822e-07 | 0.0534826502 | 0.5104812494 | 3.377571 | 0.0037371044 | 0.0360131892 | 0.35045147
1623 | IYOSUM_clean | 3.97754 | 6.18145 | 2300.91 | 0.66286 | 0.7027897 | 52.17391 | 26.08696 | 6.521739 | 13.04348 | 0 | 0 | 0 | 2.173913 | 2.24579e-05 | 6.64763e-07 | 0.2214605178 | 1.89642 | 7.295967 | 0.0063900511 | 0.0656618491 | 0.6286728521
1624 | IYOTAT_clean | 4.05651 | 6.12724 | 2276.65 | 0.66068 | 0.6976815 | 52.17391 | 26.08696 | 6.521739 | 13.04348 | 0 | 0 | 2.173913 | 0 | 2.39008e-05 | 6.64425e-07 | 0.2334605678 | 1.989374 | 7.384464 | 0.0064928152 | 0.0663198434 | 0.6258895978
1625 | IYUCEM_clean | 8.88789 | 9.38043 | 1067.1 | 0.57814 | 0.5260553 | 51.5625 | 28.125 | 9.375 | 9.375 | 0 | 0 | 0 | 1.5625 | 6.3258e-06 | 3.25627e-07 | 0.0624980545 | 0.5942411887 | 3.495657 | 0.00325478 | 0.0324766339 | 0.3124818999
1626 | IZEBAR_clean | 4.42782 | 6.51824 | 1899.4 | 0.6322 | 0.5714337 | 54.83871 | 22.58065 | 0 | 19.35484 | 0 | 0 | 3.225806 | 0 | 1.88676e-05 | 5.04092e-07 | 0.1819490828 | 1.512906 | 5.685779 | 0.0051514277 | 0.050082663 | 0.4773457731
1627 | IZEPAF_clean | 7.53546 | 24.1004 | 3286.62 | 0.78752 | 1.380043 | 46.15385 | 23.07692 | 0 | 25 | 0 | 0 | 0 | 5.769231 | 7.23613e-06 | 8.08918e-07 | 0.0720897839 | 0.6712365455 | 4.710541 | 0.0081033583 | 0.081710954 | 0.7963619317
1628 | IZEPEJ_clean | 6.75259 | 23.87439 | 3213.6 | 0.79352 | 1.454879 | 46.15385 | 23.07692 | 0 | 25 | 0 | 0 | 0 | 5.769231 | 8.38566e-06 | 8.39373e-07 | 0.0803330851 | 0.6165200608 | 4.213294 | 0.0085565067 | 0.0839022162 | 0.7970510621
1629 | IZEQUB_clean | 5.26119 | 6.84955 | 1713.55 | 0.6178 | 0.6717846 | 53.09735 | 28.31858 | 0 | 15.9292 | 0 | 0 | 0 | 2.654867 | 3.96555e-05 | 5.88498e-07 | 0.3577802268 | 2.313904 | 6.303813 | 0.0060715576 | 0.0593198025 | 0.5496220454
1630 | IZEWAN_clean | 8.48639 | 9.04728 | 1898.32 | 0.66838 | 0.7601187 | 51.92308 | 26.92308 | 0 | 17.30769 | 0 | 0 | 0 | 3.846154 | 2.73772e-05 | 6.40368e-07 | 0.2589153788 | 1.747476 | 6.407973 | 0.0063905186 | 0.0635510069 | 0.6152097252
1631 | IZIHAC_clean | 5.53893 | 7.3243 | 969.728 | 0.56646 | 0.4289089 | 51.72414 | 24.13793 | 0 | 20.68966 | 0 | 0 | 0 | 3.448276 | 8.62188e-06 | 3.21681e-07 | 0.0849865961 | 0.7289021984 | 3.267912 | 0.0032517593 | 0.0320154738 | 0.3081807687
1632 | IZIHEG_clean | 5.4614 | 7.25076 | 946.033 | 0.56826 | 0.4202392 | 51.72414 | 24.13793 | 0 | 20.68966 | 0 | 0 | 0 | 3.448276 | 9.25203e-06 | 3.15304e-07 | 0.0910093359 | 0.7719887682 | 3.192097 | 0.0031608276 | 0.0315101364 | 0.3061634391
1633 | IZIHOQ_clean | 5.32108 | 7.0561 | 890.553 | 0.55636 | 0.3949485 | 51.72414 | 24.13793 | 0 | 20.68966 | 0 | 0 | 0 | 3.448276 | 9.51306e-06 | 2.9617e-07 | 0.093168939 | 0.7614189503 | 3.022498 | 0.0029470603 | 0.0296540639 | 0.2839624637
1634 | IZOWAW_clean | 10.51321 | 18.94727 | 1771.4 | 0.7951 | 0.7903343 | 18.75 | 6.25 | 0 | 50 | 0 | 0 | 0 | 25 | 9.93755e-07 | 3.71115e-07 | 0.0098969579 | 0.1001423811 | 0.9600360752 | 0.0037003045 | 0.0371075625 | 0.3626710494
1635 | IZUVUV_clean | 10.34053 | 10.56188 | 1606.53 | 0.6606 | 0.7317754 | 44.44444 | 29.62963 | 14.81481 | 0 | 7.407407 | 0 | 0 | 3.703704 | 3.56899e-06 | 3.83037e-07 | 0.0355492484 | 0.3469459099 | 2.659173 | 0.0038203802 | 0.0385907983 | 0.3722566845
1636 | j.ica.2016.05.002_2_clean | 7.02117 | 7.92311 | 1334.79 | 0.58806 | 0.5642758 | 42.71845 | 34.95146 | 7.76699 | 11.65049 | 0 | 0 | 0 | 2.912621 | 1.05271e-05 | 3.97302e-07 | 0.102863798 | 0.9046216272 | 4.230963 | 0.0039450146 | 0.0398051825 | 0.3869517954
1637 | j.ica.2016.08.030_3_clean | 4.17711 | 5.42105 | 1991.4 | 0.61692 | 0.7111945 | 36.95652 | 43.47826 | 17.3913 | 0 | 0 | 0 | 0 | 2.173913 | 3.0606e-05 | 6.6115e-07 | 0.2994130508 | 2.431275 | 7.192895 | 0.006636101 | 0.0655566939 | 0.6345895082
1638 | j.inoche.2015.01.025_INC05862-mmc2_clean | 3.897 | 4.92906 | 1043.25 | 0.57606 | 0.450596 | 30.30303 | 24.24242 | 24.24242 | 12.12121 | 0 | 3.030303 | 0 | 6.060606 | 2.78954e-05 | 3.92779e-07 | 0.269507262 | 1.970821 | 4.364772 | 0.0039293502 | 0.0389723747 | 0.3718097455
1639 | j.inoche.2015.03.028_inc05925-mmc2_clean | 4.5721 | 5.98483 | 1927.8 | 0.63406 | 0.6707103 | 46.66667 | 26.66667 | 6.666667 | 16.66667 | 0 | 0 | 0 | 3.333333 | 3.03403e-05 | 6.62702e-07 | 0.2937469981 | 2.403697 | 7.283271631 | 0.0068172392 | 0.0662394435 | 0.6202835725
1640 | j.inoche.2015.12.019_1_clean | 4.53541 | 6.46265 | 1551.65 | 0.58576 | 0.5695838 | 48.64865 | 29.72973 | 5.405405 | 13.51351 | 0 | 0 | 0 | 2.702703 | 3.11694e-05 | 5.48218e-07 | 0.3077220926 | 2.316883 | 6.582374 | 0.0053205534 | 0.0543736296 | 0.5148579962
1641 | ja074366osi20070816_031204_clean | 7.9821 | 15.02646 | 3701.88 | 0.81106 | 1.363041 | 45.28302 | 22.64151 | 0 | 24.5283 | 0 | 0 | 0 | 7.54717 | 4.18942e-06 | 7.98418e-07 | 0.0421967059 | 0.4121940799 | 4.040457 | 0.0080927413 | 0.0787966765 | 0.7864123421
1642 | ja0752540-file002_clean | 7.67619 | 8.14433 | 1334.6 | 0.66568 | 0.5434167 | 44.44444 | 29.62963 | 14.81481 | 0 | 7.407407 | 0 | 0 | 3.703704 | 6.84227e-06 | 3.90041e-07 | 0.0673889267 | 0.6187437752 | 3.47664 | 0.0038742132 | 0.0392069058 | 0.3662642311
1643 | ja110042b_si_003_clean | 6.41603 | 18.775 | 3508.39 | 0.76482 | 1.252352 | 47.82609 | 21.73913 | 4.347826 | 21.73913 | 0 | 0 | 0 | 4.347826 | 8.76338e-06 | 8.56742e-07 | 0.0858977697 | 0.8207367753 | 6.249059 | 0.0085882509 | 0.0851284449 | 0.8202645876
1644 | ja205976v_si_004_clean | 7.69354 | 8.87098 | 973.885 | 0.55986 | 0.3979896 | 36.36364 | 9.090909 | 0 | 45.45455 | 0 | 0 | 0 | 9.090909 | 2.1934e-06 | 2.15453e-07 | 0.021710248 | 0.2154999523 | 1.745567 | 0.0021453844 | 0.021390744 | 0.2120084444
1645 | ja205976v_si_006_clean | 10.85998 | 11.60788 | 1313.56 | 0.64206 | 0.5698538 | 44.44444 | 11.11111 | 0 | 33.33333 | 0 | 0 | 0 | 11.11111 | 4.94469e-06 | 4.19255e-07 | 0.0492146035 | 0.4802314813 | 3.839953903 | 0.0041701543 | 0.0421581646 | 0.4028165575
1646 | ja206917z_si_001_clean | 4.72231 | 5.82674 | 468.225 | 0.5587 | 0.4270362 | 30.76923 | 0 | 0 | 61.53846 | 0 | 0 | 0 | 7.692308 | 1.72508e-06 | 1.50841e-07 | 0.0167777739 | 0.158791487 | 0.8801675383 | 0.0016056084 | 0.014844676 | 0.145939039
1647 | ja300034j_si_002_clean | 16.71746 | 16.78888 | 1961.59 | 0.77044 | 1.080223 | 50 | 21.42857 | 0 | 21.42857 | 0 | 0 | 0 | 7.142857 | 6.57875e-06 | 7.05742e-07 | 0.0653388866 | 0.6458496038 | 4.976121 | 0.0071132564 | 0.0701787272 | 0.6793170285
1648 | ja302110d_si_001_clean | 6.47099 | 8.24333 | 2179.07 | 0.66502 | 0.7691347 | 57.14286 | 28.57143 | 0 | 11.90476 | 0 | 0 | 0 | 2.380952 | 9.39892e-06 | 5.54206e-07 | 0.094688861 | 0.8907523169 | 6.035788 | 0.0056850804 | 0.0551103292 | 0.5328994788
1649 | ja302380x_si_003_clean | 4.38483 | 6.15862 | 1370.87 | 0.60726 | 0.5633523 | 42.37288 | 38.98305 | 3.389831 | 11.86441 | 0 | 0 | 0 | 3.389831 | 3.42778e-05 | 5.07711e-07 | 0.3225797852 | 2.245967 | 5.635428 | 0.0051357563 | 0.0507722779 | 0.4784098966
1650 | ja308995t_si_002_clean | 6.43648 | 6.91507 | 776.782 | 0.5279 | 0.4558092 | 57.89474 | 28.94737 | 0 | 10.52632 | 0 | 0 | 0 | 2.631579 | 3.66237e-05 | 3.48345e-07 | 0.3239763636 | 1.559062 | 3.473953 | 0.0037061755 | 0.0347505431 | 0.3326138116
1651 | ja403810k_si_002_clean | 19.56277 | 24.11444 | 2769.19 | 0.85352 | 2.151718 | 46.46465 | 26.26263 | 10.10101 | 13.13131 | 0 | 0 | 0 | 4.040404 | 4.37392e-06 | 1.06666e-06 | 0.043332271 | 0.4256249995 | 3.75099 | 0.0107217481 | 0.1063041338 | 1.024525
1652 | ja406030p_si_002_manual | 6.5918 | 11.77864 | 2699.15 | 0.73976 | 0.9307827 | 45.65217 | 22.82609 | 3.26087 | 20.1087 | 3.26087 | 0 | 0 | 4.891304 | 1.4966e-05 | 6.05999e-07 | 0.1387623332 | 0.9618380915 | 4.60639 | 0.0062610806 | 0.0596662834 | 0.5913182301
1653 | ja406030p_si_003_clean | 10.12824 | 14.29207 | 2649.84 | 0.77246 | 1.190273 | 43.37349 | 21.68675 | 3.614458 | 25.90361 | 0 | 0 | 0 | 5.421687 | 1.30203e-05 | 7.09571e-07 | 0.1214965197 | 0.8573994065 | 4.239065 | 0.0070503712 | 0.0704980848 | 0.6952746306
1654 | ja406030p_si_004_clean | 8.72571 | 12.47571 | 2728.65 | 0.75322 | 1.109932 | 45.65217 | 26.08696 | 3.26087 | 20.1087 | 0 | 0 | 0 | 4.891304 | 1.72196e-05 | 7.14696e-07 | 0.1605160704 | 1.077688 | 5.140659 | 0.0071820129 | 0.0714832151 | 0.6899854545
1655 | ja406030p_si_005_manual | 7.62193 | 11.30323 | 2996.36 | 0.7445 | 1.098491 | 44.55446 | 29.70297 | 2.970297 | 18.31683 | 0 | 0 | 0 | 4.455446 | 1.80706e-05 | 7.08824e-07 | 0.1694623489 | 1.163045 | 5.334428 | 0.0069344599 | 0.070491096 | 0.6835528236
1656 | ja406030p_si_006_manual | 7.19983 | 12.36076 | 2899.65 | 0.74754 | 1.086831 | 42.85714 | 27.55102 | 6.122449 | 18.87755 | 0 | 0 | 0 | 4.591837 | 1.63811e-05 | 7.08691e-07 | 0.1559897971 | 1.095944 | 5.381236 | 0.0069935456 | 0.0703834228 | 0.6884479008
1657 | ja406030p_si_007_manual | 8.4918 | 11.02963 | 2775.46 | 0.73292 | 0.9960845 | 42.85714 | 21.42857 | 6.122449 | 25 | 0 | 0 | 0 | 4.591837 | 1.66086e-05 | 6.36908e-07 | 0.1606019922 | 1.069432 | 4.905888 | 0.0062531171 | 0.0639101385 | 0.6158009925
1658 | ja406030p_si_008_manual | 9.14708 | 11.82924 | 2808.05 | 0.74898 | 1.087766 | 42.85714 | 27.55102 | 3.061224 | 21.93878 | 0 | 0 | 0 | 4.591837 | 1.74846e-05 | 7.04602e-07 | 0.1599189263 | 1.112183 | 5.148378 | 0.0071839502 | 0.0702716179 | 0.6878317683
1659 | ja406030p_si_009_manual | 6.59467 | 11.54376 | 2988.57 | 0.73652 | 1.039317 | 43.26923 | 28.84615 | 2.884615 | 20.67308 | 0 | 0 | 0 | 4.326923 | 1.77478e-05 | 6.95071e-07 | 0.1652155116 | 1.156671 | 5.725508661 | 0.0070702561 | 0.0682730336 | 0.6695875296
1660 | ja406844r_si_002_clean | 8.43938 | 11.4181 | 3086.27 | 0.7373 | 1.060706 | 50.52632 | 29.47368 | 4.210526 | 12.63158 | 0 | 0 | 0 | 3.157895 | 2.17563e-05 | 8.16942e-07 | 0.1984230858 | 1.360725 | 6.835577 | 0.0079704364 | 0.0814715652 | 0.7928600664
1661 | ja500330a_si_006_auto | 6.15217 | 12.20585 | 2577.21 | 0.70956 | 0.8942786 | 45.16129 | 27.95699 | 0 | 23.65591 | 0 | 0 | 0 | 3.225806 | 6.75291e-06 | 5.82781e-07 | 0.0668070425 | 0.6447582269 | 4.798423263 | 0.0059348004 | 0.0580021338 | 0.5537491711
1662 | ja500330a_si_007_auto | 14.48757 | 19.46238 | 1619.77 | 0.77468 | 0.9696894 | 23.07692 | 28.20513 | 0 | 41.02564 | 0 | 0 | 0 | 7.692308 | 2.83466e-05 | 4.7046e-07 | 0.1852545518 | 0.4511523518 | 1.477668 | 0.0046789844 | 0.0470378812 | 0.453355785
1663 | ja500330a_si_009_auto | 4.21372 | 10.23354 | 1630.91 | 0.65142 | 0.6345721 | 41.42857 | 31.42857 | 0 | 22.85714 | 0 | 0 | 0 | 4.285714 | 1.04938e-05 | 4.41566e-07 | 0.1041964697 | 0.9086835833 | 4.804563 | 0.0044766971 | 0.0442201854 | 0.4170636112
1664 | ja5063423_si_002_clean | 5.19047 | 10.81396 | 2196.41 | 0.73196 | 0.7355835 | 34.28571 | 17.14286 | 17.14286 | 20 | 0 | 0 | 0 | 11.42857 | 4.87852e-06 | 4.72662e-07 | 0.0486156952 | 0.4797972298 | 4.057190357 | 0.0047739805 | 0.0473087152 | 0.4549432839
1665 | ja506357n_si_002_clean | 4.2919 | 4.6846 | 428.223 | 0.4655 | 0.3529403 | 43.90244 | 29.26829 | 14.63415 | 9.756098 | 0 | 0 | 0 | 2.439024 | 6.42836e-05 | 3.26127e-07 | 0.5270720262 | 2.011849 | 3.073939 | 0.0032364183 | 0.0325283716 | 0.3001454292
1666 | ja507947d_si_001_auto | 9.15991 | 17.5271 | 4124.42 | 0.80388 | 1.630043 | 51.28205 | 32.47863 | 0 | 13.67521 | 0 | 0 | 0 | 2.564103 | 7.66721e-06 | 9.51236e-07 | 0.0751732108 | 0.7138472154 | 5.21876884 | 0.0094142333 | 0.0943217905 | 0.9316986855
1667 | ja5103103_si_002_auto | 14.45168 | 16.95031 | 3152.87 | 0.82286 | 1.639033 | 42.47788 | 30.67847 | 3.539823 | 18.87906 | 0 | 0 | 0 | 4.424779 | 4.92785e-06 | 8.76247e-07 | 0.049980957 | 0.4874017711 | 4.080356 | 0.0087586177 | 0.0875628592 | 0.8630750594
1668 | ja5111317_ja5111317_si_002_auto | 8.74134 | 21.37941 | 4439.7 | 0.82442 | 1.960976 | 54.96183 | 31.55216 | 3.053435 | 8.142494 | 0 | 0 | 0 | 2.290076 | 6.95017e-06 | 1.12445e-06 | 0.0700118037 | 0.6471911565 | 5.599262 | 0.0112181397 | 0.1120995352 | 1.073126
1669 | ja512137t_si_002_clean | 4.60356 | 8.83209 | 2147.85 | 0.6528 | 0.7299295 | 47.72727 | 27.27273 | 6.818182 | 14.77273 | 0 | 0 | 0 | 3.409091 | 2.83232e-05 | 6.72774e-07 | 0.2791718101 | 2.302574 | 8.580145 | 0.0066622505 | 0.0668294267 | 0.6442098398
1670 | ja512437u_si_002_clean | 4.64589 | 5.46454 | 959.73 | 0.52802 | 0.4550406 | 53.125 | 25 | 0 | 12.5 | 0 | 6.25 | 0 | 3.125 | 2.88696e-05 | 4.09005e-07 | 0.2756517102 | 1.818277 | 4.169525 | 0.0040329506 | 0.0406707452 | 0.3836625849
1671 | ja512437u_si_003_clean | 4.62581 | 5.66684 | 950.925 | 0.52422 | 0.4466122 | 53.125 | 25 | 0 | 12.5 | 0 | 6.25 | 0 | 3.125 | 2.83313e-05 | 4.10141e-07 | 0.2716846255 | 1.807379 | 4.10705627 | 0.0041269475 | 0.0408155633 | 0.3851287262
1672 | ja512437u_si_004_clean | 4.65074 | 5.66299 | 924.954 | 0.53938 | 0.412894 | 53.125 | 25 | 0 | 12.5 | 0 | 6.25 | 0 | 3.125 | 2.97142e-05 | 3.78233e-07 | 0.2799216663 | 1.794283974 | 3.850084 | 0.0037913524 | 0.0375741886 | 0.3543005002
1673 | ja512973b_si_002_auto | 8.47189 | 17.75046 | 4797.36 | 0.79004 | 1.72277 | 52.77778 | 38.42593 | 0 | 7.407407 | 0 | 0 | 0 | 1.388889 | 1.0223e-05 | 1.03093e-06 | 0.1019460146 | 0.9150772377 | 6.609988 | 0.0105073309 | 0.1041244021 | 0.9834458202
1674 | ja512973b_si_003_auto | 8.58252 | 21.33814 | 4642.34 | 0.82328 | 2.039407 | 54.54545 | 32.82828 | 3.030303 | 8.080808 | 0 | 0 | 0 | 1.515152 | 7.34512e-06 | 1.17696e-06 | 0.0735420698 | 0.7006601286 | 5.918164 | 0.0117765977 | 0.1167888105 | 1.120316848
1675 | ja512973b_si_004_auto | 12.211 | 23.13451 | 5555.36 | 0.86786 | 2.907053 | 59.375 | 30.72917 | 0 | 8.333333 | 0 | 0 | 0 | 1.5625 | 5.67134e-06 | 1.50524e-06 | 0.057074403 | 0.5548633448 | 5.181637 | 0.0154003708 | 0.1499282189 | 1.444391
1676 | ja512973b_si_005_auto | 10.49588 | 25.24149 | 5543.64 | 0.87108 | 2.991829 | 57.14286 | 30.95238 | 2.857143 | 7.619048 | 0 | 0 | 0 | 1.428571 | 6.33998e-06 | 1.54134e-06 | 0.0627090864 | 0.6185433758 | 5.190683 | 0.0158570636 | 0.1541259421 | 1.523174
1677 | ja5131269_si_002_clean | 8.81904 | 10.86981 | 3383.5 | 0.75616 | 1.135916 | 50.60241 | 28.91566 | 0 | 15.66265 | 0 | 0 | 0 | 4.819277 | 1.04368e-05 | 7.44598e-07 | 0.1004207372 | 0.8696681894 | 5.627540048 | 0.0073502257 | 0.0748702507 | 0.7344497056
1678 | ja5131269_si_003_clean | 8.95533 | 10.97224 | 3307.78 | 0.75668 | 1.140296 | 50 | 29.7619 | 0 | 15.47619 | 0 | 0 | 0 | 4.761905 | 1.13007e-05 | 7.62533e-07 | 0.1113148999 | 0.9369496617 | 5.918685 | 0.00759612 | 0.075291966 | 0.7398914853
1679 | ja5b00365_si_002_clean | 7.63115 | 21.77625 | 4456.81 | 0.82692 | 1.827314 | 50 | 35.59322 | 0 | 11.01695 | 0 | 0 | 0 | 3.389831 | 6.91771e-06 | 1.09498e-06 | 0.068149873 | 0.6859569417 | 6.26135 | 0.0107870967 | 0.1083283946 | 1.077945
1680 | ja5b02897_si_003_clean | 10.79351 | 11.87679 | 1419.49 | 0.65456 | 0.6123793 | 44.44444 | 11.11111 | 0 | 22.22222 | 0 | 11.11111 | 0 | 11.11111 | 5.55734e-06 | 4.49784e-07 | 0.0548081843 | 0.5257458031 | 4.010959 | 0.0044213937 | 0.0446523502 | 0.4275128246
1681 | ja808995d_si_002_clean | 10.03888 | 17.63143 | 1647.88 | 0.69026 | 0.9181578 | 47.45763 | 44.0678 | 0 | 6.779661 | 0 | 0 | 0 | 1.694915 | 0.000102277 | 5.94194e-07 | 0.5606207118 | 1.521723516 | 5.017019 | 0.005929145 | 0.0587893812 | 0.5665802998
1682 | ja905009e_si_002_clean | 5.9743 | 7.4254 | 1928.96 | 0.69778 | 0.497856 | 22.22222 | 11.11111 | 0 | 44.44444 | 0 | 0 | 0 | 22.22222 | 1.47454e-06 | 2.6959e-07 | 0.0148306588 | 0.1471818052 | 1.378381 | 0.0026305923 | 0.026688258 | 0.2569261965
1683 | ja907023c_si_001_clean | 5.4202 | 9.61179 | 2525.84 | 0.70412 | 1.05613 | 44.77612 | 35.8209 | 8.955224 | 8.955224 | 0 | 0 | 0 | 1.492537 | 1.31737e-05 | 8.02003e-07 | 0.131484244 | 1.236946 | 8.190679 | 0.007803948 | 0.0794353692 | 0.7740193204
1684 | ja907023c_si_002_clean | 5.39631 | 9.7447 | 2552.1 | 0.70632 | 1.068919 | 44.77612 | 35.8209 | 8.955224 | 8.955224 | 0 | 0 | 0 | 1.492537 | 1.3067e-05 | 8.09267e-07 | 0.1307098638 | 1.23259 | 8.207806 | 0.0082926345 | 0.0807209907 | 0.7782721462
1685 | ja907023c_si_003_clean | 5.38216 | 9.71412 | 2474.06 | 0.70686 | 1.058765 | 44.77612 | 35.8209 | 8.955224 | 8.955224 | 0 | 0 | 0 | 1.492537 | 1.35717e-05 | 8.04164e-07 | 0.134529137 | 1.263909 | 8.318089 | 0.0079493009 | 0.0802147616 | 0.7742373497
1686 | ja907023c_si_004_clean | 5.45923 | 9.71962 | 2458.67 | 0.70608 | 1.060464 | 44.77612 | 35.8209 | 8.955224 | 8.955224 | 0 | 0 | 0 | 1.492537 | 1.33606e-05 | 8.01855e-07 | 0.1332209607 | 1.254055 | 8.267316 | 0.0080645808 | 0.0788740062 | 0.77489645
1687 | jacs.5b12516_ja5b12516_si_002_clean | 6.63779 | 8.05832 | 1095.26 | 0.61032 | 0.4143184 | 37.2093 | 41.86047 | 9.302326 | 0 | 4.651163 | 0 | 0 | 6.976744 | 4.37044e-06 | 2.5281e-07 | 0.0437747369 | 0.3990887219 | 2.575857 | 0.002483304 | 0.0250448064 | 0.242424405
1688 | jacs.5b12516_ja5b12516_si_003_clean | 6.74383 | 8.53606 | 1227.06 | 0.6312 | 0.4515151 | 37.2093 | 41.86047 | 9.302326 | 0 | 4.651163 | 0 | 0 | 6.976744 | 4.00725e-06 | 2.71511e-07 | 0.0391972213 | 0.3691417899 | 2.648853 | 0.0026811477 | 0.027108975 | 0.260371754
1689 | jacs.5b12516_ja5b12516_si_004_clean | 6.78307 | 8.49651 | 1227.28 | 0.6283 | 0.4487376 | 37.2093 | 41.86047 | 9.302326 | 0 | 4.651163 | 0 | 0 | 6.976744 | 4.01401e-06 | 2.69833e-07 | 0.0398567001 | 0.3752456325 | 2.647705 | 0.0026481737 | 0.0269367777 | 0.2575894862
1690 | jacs.6b01663_ja6b01663_si_003_clean | 19.6462 | 27.62636 | 4479.93 | 0.87038 | 2.727395 | 52.33645 | 33.64486 | 0 | 11.21495 | 0 | 0 | 0 | 2.803738 | 5.65215e-06 | 1.3873e-06 | 0.056823138 | 0.5556308187 | 4.874069 | 0.0140053533 | 0.1396775025 | 1.378371
1691 | jacs.6b02030_ja6b02030_si_002_clean | 8.57062 | 9.27827 | 896.947 | 0.61604 | 0.381974 | 42.10526 | 10.52632 | 0 | 31.57895 | 0 | 0 | 0 | 15.78947 | 7.4981e-06 | 3.19126e-07 | 0.0743016255 | 0.689427459 | 3.426573 | 0.0030770347 | 0.0316821598 | 0.302475446
1692 | jacs.6b02030_ja6b02030_si_003_clean | 8.65245 | 9.33807 | 1101.49 | 0.62566 | 0.467022 | 44.44444 | 11.11111 | 0 | 33.33333 | 0 | 0 | 0 | 11.11111 | 8.71145e-06 | 3.87888e-07 | 0.0865513084 | 0.7991336771 | 4.13697 | 0.0039059282 | 0.0382909204 | 0.3717567365
1693 | jacs.6b04608_ja6b04608_si_003_clean | 10.18 | 17.75 | 4141.48 | 0.82 | 1.74 | 56.51491 | 15.07064 | 0 | 10.36107 | 15.07064 | 0 | 0.9419152 | 2.040816 | 4.84537e-06 | 9.5255e-07 | 0.0482504913 | 0.469133996 | 4.058618 | 0.0096901511 | 0.0951400639 | 0.9079506389
1694 | jacs.6b08724_ja6b08724_si_009_clean | 26.8915 | 28.38912 | 4330.91 | 0.86968 | 2.682252 | 54.75285 | 27.37643 | 4.562738 | 9.885932 | 0 | 0 | 0 | 3.422053 | 7.70328e-06 | 1.43592e-06 | 0.0765300938 | 0.7452239225 | 6.264727 | 0.014342562 | 0.1440513529 | 1.366362
1695 | jacs.6b08724_ja6b08724_si_014_clean | 26.5894 | 28.056 | 4872.66 | 0.87052 | 3.06314 | 54.13534 | 29.32331 | 4.511278 | 9.774436 | 0 | 0 | 0 | 2.255639 | 9.641e-06 | 1.66387e-06 | 0.0969317863 | 0.9230817726 | 7.551997 | 0.0167376814 | 0.1660593707 | 1.590828
1696 | jacs.6b08724_ja6b08724_si_016_clean | 26.70296 | 28.19813 | 4275.71 | 0.86878 | 2.65393 | 54.75285 | 27.37643 | 4.562738 | 9.885932 | 0 | 0 | 0 | 3.422053 | 7.85185e-06 | 1.42543e-06 | 0.0781629922 | 0.7671730812 | 6.305601 | 0.0140945089 | 0.1431405221 | 1.361835
1697 | jacs.6b09155_ja6b09155_si_009_clean | 8.6768 | 8.83227 | 1876.71 | 0.67246 | 0.7942203 | 48 | 24 | 16 | 0 | 8 | 0 | 0 | 4 | 8.9062e-06 | 5.4942e-07 | 0.0881171779 | 0.8377482241 | 5.488646 | 0.0053833579 | 0.0548809734 | 0.5357874097
1698 | JADBIC_clean | 4.88929 | 6.8732 | 1260.46 | 0.5803 | 0.5002026 | 48.64865 | 24.32432 | 8.108108 | 16.21622 | 0 | 0 | 0 | 2.702703 | 1.43586e-05 | 3.81695e-07 | 0.1400889823 | 1.16624 | 4.105397 | 0.0038276985 | 0.0383744707 | 0.3656951129
1699 | JADJOQ_clean | 5.12978 | 5.63389 | 2074.77 | 0.66092 | 0.6405132 | 39.28571 | 28.57143 | 0 | 25 | 0 | 0 | 0 | 7.142857 | 1.06632e-05 | 4.85805e-07 | 0.1062151477 | 0.9750981739 | 5.4387 | 0.0047306257 | 0.0481276339 | 0.4663265465
1700 | JASNAT_clean | 3.98828 | 4.78374 | 607.51 | 0.5199 | 0.4163197 | 48.14815 | 29.62963 | 3.703704 | 14.81481 | 0 | 0 | 0 | 3.703704 | 3.86309e-05 | 3.68638e-07 | 0.3551504114 | 1.994131 | 4.110890845 | 0.0037128403 | 0.0363849324 | 0.3479670361
1701 | JAVWUY_clean | 3.89264 | 5.48014 | 994.666 | 0.58622 | 0.5262298 | 29.03226 | 58.06452 | 0 | 0 | 0 | 9.677419 | 0 | 3.225806 | 3.35813e-05 | 4.43073e-07 | 0.3286456667 | 2.240246 | 5.273114 | 0.0043662684 | 0.043695798 | 0.41984533
1702 | JEBCOJ_clean | 5.04936 | 7.20433 | 380.505 | 0.43506 | 0.2297504 | 26.96629 | 33.70787 | 6.741573 | 26.96629 | 0 | 0 | 0 | 5.617978 | 1.44248e-05 | 1.7124e-07 | 0.1298024624 | 0.7470980603 | 2.245793 | 0.0017074552 | 0.0171256345 | 0.1616148202
1703 | JEJWEB.P1 | 8.57778 | 11.26671 | 4087.84 | 0.7968 | 1.463759 | 50.49505 | 29.70297 | 2.970297 | 12.87129 | 0 | 0 | 0 | 3.960396 | 6.6974e-06 | 9.19127e-07 | 0.0664557817 | 0.6567076427 | 5.778304 | 0.0090114581 | 0.0923045091 | 0.8915875498
1704 | JEJWIF.P1 | 4.9693 | 7.56056 | 2225.05 | 0.6369 | 0.7465144 | 51.9084 | 30.53435 | 3.053435 | 12.21374 | 0 | 0 | 0 | 2.290076 | 1.519e-05 | 5.87779e-07 | 0.1519758353 | 1.378862 | 6.855503 | 0.0060927379 | 0.0578397318 | 0.5631303859
1705 | JEJWOL_clean | 7.51137 | 9.81493 | 3316.69 | 0.75788 | 1.170574 | 52.04082 | 30.61224 | 3.061224 | 12.2449 | 0 | 0 | 0 | 2.040816 | 8.25572e-06 | 7.89655e-07 | 0.0827194929 | 0.804356894 | 6.234781 | 0.0078334783 | 0.0795523112 | 0.7660905803
1706 | JELPAS_clean | 5.51475 | 6.6136 | 467.709 | 0.4665 | 0.2111013 | 8.823529 | 8.823529 | 0 | 61.76471 | 0 | 0 | 11.76471 | 8.823529 | 3.01715e-06 | 1.23965e-07 | 0.0304008177 | 0.2875495872 | 1.547688 | 0.001249936 | 0.0123064278 | 0.1206105776
1707 | JENKET_SL | 11.09496 | 12.8466 | 1967.31 | 0.6925 | 0.9825678 | 53.76344 | 35.48387 | 1.075269 | 7.526882 | 0 | 0 | 0 | 2.150538 | 1.21451e-05 | 6.2394e-07 | 0.1147399757 | 0.9532299917 | 5.194422 | 0.0063579388 | 0.0622647586 | 0.6108977969
1708 | JENKIX_SL | 7.48583 | 9.92059 | 1118.24 | 0.5647 | 0.5578331 | 54.87805 | 34.14634 | 0 | 8.536585 | 0 | 0 | 0 | 2.439024 | 1.47827e-05 | 3.91211e-07 | 0.1406333038 | 1.024778 | 4.12798 | 0.0038950887 | 0.0387352419 | 0.376685691
1709 | JETZAK_clean | 6.03574 | 6.92889 | 2307.33 | 0.65556 | 0.8719814 | 51.85185 | 29.62963 | 0 | 14.81481 | 0 | 0 | 0 | 3.703704 | 2.25005e-05 | 6.93496e-07 | 0.2194395071 | 1.81693 | 7.278677 | 0.0068258712 | 0.0692563392 | 0.6557509437
1710 | JISVAJ_clean | 6.49522 | 8.23303 | 2659.12 | 0.70742 | 0.8201648 | 48.64865 | 24.32432 | 8.108108 | 16.21622 | 0 | 0 | 0 | 2.702703 | 6.7536e-06 | 5.5947e-07 | 0.0680096349 | 0.6657414548 | 5.184827 | 0.0056211953 | 0.0554643776 | 0.5451355458
1711 | JITPOS_SL | 4.85353 | 5.87095 | 599.756 | 0.49236 | 0.3421115 | 39.65517 | 31.03448 | 5.172414 | 17.24138 | 0 | 1.724138 | 0 | 5.172414 | 1.09644e-05 | 2.26214e-07 | 0.105499844 | 0.7895922421 | 2.209793 | 0.0022056693 | 0.0225885261 | 0.2143509542
1712 | JIVFUQ_clean | 5.27198 | 6.2294 | 1301.09 | 0.62858 | 0.5487194 | 26.08696 | 26.08696 | 0 | 34.78261 | 0 | 8.695652 | 0 | 4.347826 | 1.28203e-05 | 4.19115e-07 | 0.1274814491 | 1.090861 | 4.442317 | 0.00420669 | 0.0415754251 | 0.4045711201
1713 | JIVSEN_clean | 4.22522 | 4.65844 | 174.307 | 0.39166 | 0.2008523 | 45.90164 | 26.22951 | 3.278689 | 19.67213 | 0 | 0 | 0 | 4.918033 | 1.63548e-05 | 1.01963e-07 | 0.1465155815 | 0.7320014233 | 1.304063725 | 0.0010003068 | 0.0102603503 | 0.0961596911
1714 | JIXWUJ_clean | 3.96901 | 4.9428 | 397.37 | 0.46386 | 0.2842349 | 22.22222 | 22.22222 | 0 | 44.44444 | 0 | 0 | 0 | 11.11111 | 5.44004e-06 | 1.38072e-07 | 0.0535348661 | 0.475829284 | 1.756666 | 0.0013843572 | 0.013719028 | 0.1340591095
1715 | JIXWUJ01_clean | 3.91959 | 4.91458 | 371.211 | 0.46198 | 0.281824 | 22.22222 | 22.22222 | 0 | 44.44444 | 0 | 0 | 0 | 11.11111 | 5.37381e-06 | 1.36529e-07 | 0.0538494202 | 0.4682033439 | 1.744199 | 0.0013476326 | 0.0133198477 | 0.1330132571
1716 | JIXWUJ02_clean | 3.8959 | 4.89442 | 358.142 | 0.46416 | 0.2815172 | 22.22222 | 22.22222 | 0 | 44.44444 | 0 | 0 | 0 | 11.11111 | 5.29894e-06 | 1.33513e-07 | 0.0525912039 | 0.4555078142 | 1.735917 | 0.0013524228 | 0.0131458051 | 0.1300210017
1717 | JIZJAF_clean | 9.82723 | 10.25461 | 997.71 | 0.57396 | 0.5354654 | 43.47826 | 34.78261 | 2.898551 | 14.49275 | 0 | 0 | 0 | 4.347826 | 6.12238e-06 | 3.26779e-07 | 0.0610595521 | 0.550213667 | 2.959491 | 0.0032967404 | 0.0323752 | 0.318939301
1718 | JIZJEJ_clean | 9.92334 | 10.34811 | 998.311 | 0.57372 | 0.5364526 | 43.47826 | 34.78261 | 2.898551 | 14.49275 | 0 | 0 | 0 | 4.347826 | 5.98388e-06 | 3.24535e-07 | 0.0597354344 | 0.5417789327 | 2.953815 | 0.0032738029 | 0.0323480921 | 0.312825422
1719 | JIZJIN.P1 | 9.82936 | 10.26924 | 997.512 | 0.58698 | 0.5569546 | 43.47826 | 34.78261 | 2.898551 | 14.49275 | 0 | 0 | 0 | 4.347826 | 6.20991e-06 | 3.43298e-07 | 0.0619478579 | 0.5537814866 | 2.979598545 | 0.003515689 | 0.0339599708 | 0.3335629824
1720 | JIZJOT_clean | 9.65715 | 10.25508 | 981.732 | 0.57158 | 0.5348267 | 43.47826 | 34.78261 | 2.898551 | 14.49275 | 0 | 0 | 0 | 4.347826 | 5.99702e-06 | 3.26477e-07 | 0.0595623607 | 0.5287733858 | 2.892782 | 0.0031424337 | 0.0329840856 | 0.3173545302
1721 | JIZJUZ_clean | 9.86894 | 10.30863 | 994.204 | 0.57346 | 0.5342911 | 43.47826 | 34.78261 | 2.898551 | 14.49275 | 0 | 0 | 0 | 4.347826 | 6.13198e-06 | 3.24622e-07 | 0.0607363423 | 0.545102781 | 2.949774 | 0.0033467858 | 0.0322125525 | 0.3158114639
1722 | JOCWIJ_clean | 5.51402 | 13.89765 | 2141.49 | 0.73214 | 0.8882963 | 27.27273 | 29.54545 | 20.45455 | 15.90909 | 0 | 0 | 0 | 6.818182 | 3.70927e-06 | 4.84552e-07 | 0.036883369 | 0.3593801763 | 2.964872 | 0.0048214251 | 0.0484169219 | 0.4674102333
1723 | JODGAM.P1 | 4.73463 | 5.21702 | 808.04 | 0.51112 | 0.4488233 | 45.71429 | 34.28571 | 5.714286 | 11.42857 | 0 | 0 | 0 | 2.857143 | 0.000153944 | 5.62819e-07 | 1.130951 | 3.353426684 | 4.550519 | 0.0056630354 | 0.0554703765 | 0.5009368612
1724 | JODGIU.P1 | 5.98977 | 9.1487 | 1449.51 | 0.59132 | 0.6386987 | 51.06383 | 34.04255 | 4.255319 | 8.510638 | 0 | 0 | 0 | 2.12766 | 2.51611e-05 | 5.83514e-07 | 0.2512229155 | 2.096071676 | 6.991081 | 0.0058268315 | 0.0581939644 | 0.5414698171
1725 | JOFGOC_clean | 4.66172 | 5.75292 | 347.817 | 0.4715 | 0.3658641 | 45.61404 | 38.59649 | 7.017544 | 7.017544 | 0 | 0 | 0 | 1.754386 | 2.47992e-05 | 2.02586e-07 | 0.1926006263 | 0.8222625978 | 1.835391 | 0.0020598506 | 0.0200968655 | 0.1894235685
1726 | JOFKIA_clean | 5.13094 | 6.957 | 638.898 | 0.5275 | 0.3341018 | 25 | 16.66667 | 33.33333 | 16.66667 | 0 | 0 | 0 | 8.333333 | 4.25964e-06 | 1.775e-07 | 0.0416672095 | 0.3767603485 | 1.823503 | 0.0017286057 | 0.0176254298 | 0.170249347
1727 | JOFKIA01_clean | 5.09054 | 6.88318 | 599.889 | 0.531 | 0.3340274 | 25 | 16.66667 | 33.33333 | 16.66667 | 0 | 0 | 0 | 8.333333 | 4.12125e-06 | 1.79423e-07 | 0.0407897835 | 0.3602000376 | 1.800956 | 0.0018045984 | 0.0178784337 | 0.1723689032
1728 | JOHFIW_manual | 6.39579 | 6.80122 | 1116.3 | 0.56292 | 0.4336392 | 47.36842 | 15.78947 | 0 | 31.57895 | 0 | 0 | 0 | 5.263158 | 1.76364e-05 | 4.17718e-07 | 0.1744540438 | 1.338296 | 4.518154 | 0.004105353 | 0.041196631 | 0.3994977662
1729 | JOJLAX.P1 | 9.17861 | 18.69262 | 2936.83 | 0.79786 | 1.315309 | 41.23711 | 16.49485 | 18.5567 | 18.5567 | 0 | 0 | 0 | 5.154639 | 6.02169e-06 | 7.95561e-07 | 0.059699273 | 0.5745356102 | 4.377598 | 0.0081670585 | 0.0788657369 | 0.7837305522
1730 | JOQSOZ_clean | 4.1274 | 6.10079 | 1297.66 | 0.58662 | 0.5059337 | 43.13725 | 35.29412 | 15.68627 | 0 | 0 | 0 | 0 | 5.882353 | 1.28911e-05 | 3.66898e-07 | 0.1256026617 | 1.035597 | 4.286792 | 0.0037513262 | 0.0362865586 | 0.3522151666
1731 | JORLEJ_clean | 6.43314 | 9.51377 | 2362.65 | 0.66126 | 0.8279256 | 53.43511 | 36.64122 | 4.580153 | 3.816794 | 0 | 0 | 0 | 1.526718 | 1.60976e-05 | 6.10899e-07 | 0.1574196786 | 1.311216 | 6.105209 | 0.006192571 | 0.0610674307 | 0.5684046608
1732 | JORRAL_clean | 4.37137 | 6.90146 | 1290.73 | 0.58204 | 0.5822246 | 48.68421 | 36.84211 | 5.263158 | 7.894737 | 0 | 0 | 0 | 1.315789 | 4.34932e-05 | 5.2039e-07 | 0.4077916068 | 2.369415 | 5.392275 | 0.0054241815 | 0.051073234 | 0.4968228052
1733 | JORVET_clean | 4.72909 | 10.62231 | 2109.06 | 0.65868 | 0.7841195 | 46.06742 | 32.9588 | 7.490637 | 11.23596 | 0 | 0 | 0 | 2.247191 | 2.2292e-05 | 6.43923e-07 | 0.215957705 | 1.721356 | 7.158967 | 0.006326814 | 0.0638474854 | 0.6192760076
1734 | JOVXUP.P1 | 4.73833 | 8.20846 | 2207.24 | 0.6527 | 0.7760537 | 51.35135 | 29.72973 | 5.405405 | 10.81081 | 0 | 0 | 0 | 2.702703 | 1.66345e-05 | 6.31817e-07 | 0.1654935482 | 1.510876 | 7.41584 | 0.0059814731 | 0.0630732943 | 0.6115150323
1735 | JOXMUG.P1 | 4.51221 | 5.58552 | 732.461 | 0.52268 | 0.4023556 | 44.44444 | 29.62963 | 7.407407 | 14.81481 | 0 | 0 | 0 | 3.703704 | 0.00014123 | 5.22145e-07 | 1.038681 | 2.870478 | 3.877961 | 0.005155444 | 0.0513177584 | 0.460702194
1736 | JOXNAN.P1 | 5.03456 | 6.36969 | 1258.86 | 0.64356 | 0.4459597 | 40 | 17.14286 | 5.714286 | 22.85714 | 5.714286 | 0 | 0 | 8.571429 | 1.14554e-05 | 3.71654e-07 | 0.112323776 | 0.9491707636 | 3.636884 | 0.0038299828 | 0.0367438089 | 0.3534263491
1737 | JOXNER.P1 | 6.13907 | 7.41883 | 510.741 | 0.57702 | 0.321252 | 37.5 | 25 | 6.25 | 15.625 | 6.25 | 0 | 0 | 9.375 | 1.12897e-05 | 2.33065e-07 | 0.1016479225 | 0.6705621027 | 2.382423083 | 0.0023222885 | 0.023145889 | 0.2163790005
1738 | JOYKUF_clean | 15.75155 | 15.8468 | 2019.71 | 0.75942 | 1.156026 | 50 | 21.42857 | 0 | 21.42857 | 0 | 0 | 0 | 7.142857 | 5.69052e-06 | 7.27101e-07 | 0.0566068274 | 0.5531101511 | 4.571469 | 0.0072355004 | 0.0716232314 | 0.7154320239
1739 | jp102463p_si_002_clean | 7.0978 | 7.50467 | 1516.23 | 0.62638 | 0.6133104 | 44.44444 | 22.22222 | 0 | 27.77778 | 0 | 0 | 0 | 5.555556 | 1.22589e-05 | 4.91675e-07 | 0.121263921 | 1.073824 | 5.172321 | 0.0048779384 | 0.0485759371 | 0.4713744789
1740 | jp102463p_si_004_clean | 7.15133 | 7.69309 | 1695.14 | 0.64468 | 0.6437144 | 44.44444 | 22.22222 | 0 | 27.77778 | 0 | 0 | 0 | 5.555556 | 1.36635e-05 | 5.41465e-07 | 0.1362256447 | 1.235741 | 6.352304 | 0.005691726 | 0.0539804439 | 0.5199001526
1741 | JUCGUL_clean | 4.88151 | 6.1601 | 1656.54 | 0.58046 | 0.6051634 | 54 | 34 | 2 | 8 | 0 | 0 | 0 | 2 | 4.16068e-05 | 5.92337e-07 | 0.4010554244 | 2.587106 | 6.212471 | 0.0060157562 | 0.058739562 | 0.5559998185
1742 | JUCXEK_clean | 6.25925 | 7.06758 | 497.847 | 0.58918 | 0.2282891 | 25 | 0 | 0 | 62.5 | 0 | 0 | 0 | 12.5 | 7.94738e-07 | 1.01657e-07 | 0.00804756 | 0.0777255115 | 0.5907857392 | 0.0010325274 | 0.0101895339 | 0.0994438787
1743 | JUFREJ_clean | 6.00289 | 6.336 | 197.325 | 0.37702 | 0.1633698 | 31.57895 | 10.52632 | 15.78947 | 36.84211 | 0 | 0 | 0 | 5.263158 | 1.20092e-06 | 5.95926e-08 | 0.0118477453 | 0.1060788593 | 0.4941848766 | 0.0006013078 | 0.0058941377 | 0.0571434603
1744 | JUGQIN_clean | 5.16054 | 6.60597 | 2042.68 | 0.6648 | 0.591417 | 37.5 | 20.83333 | 4.166667 | 33.33333 | 0 | 0 | 0 | 4.166667 | 7.19155e-06 | 4.05244e-07 | 0.0703668436 | 0.6358944408 | 3.786383 | 0.0041485579 | 0.0406377861 | 0.3908685317
1745 | JUGQOT_clean | 5.03774 | 6.35365 | 1862.02 | 0.66094 | 0.5691037 | 37.5 | 20.83333 | 4.166667 | 33.33333 | 0 | 0 | 4.166667 | 0 | 7.46046e-06 | 3.95679e-07 | 0.0741633221 | 0.6481928018 | 3.794012 | 0.0038909748 | 0.0390523056 | 0.3831553612
1746 | JUMCOL_clean | 7.4129 | 7.85155 | 1704.51 | 0.63386 | 0.6415159 | 44.44444 | 22.22222 | 0 | 27.77778 | 0 | 0 | 0 | 5.555556 | 1.23563e-05 | 5.28462e-07 | 0.1215992344 | 1.126425 | 6.195223 | 0.0050664094 | 0.0523276502 | 0.5131653234
1747 | JUMCUR_clean | 6.12054 | 6.66565 | 1535.76 | 0.61508 | 0.5956557 | 44.44444 | 22.22222 | 0 | 27.77778 | 0 | 0 | 0 | 5.555556 | 1.40724e-05 | 4.95007e-07 | 0.1395638437 | 1.20222 | 5.006617 | 0.0050943607 | 0.0492917719 | 0.4749711429
1748 | JUMDAY_clean | 5.71486 | 6.08117 | 1429.3 | 0.6051 | 0.5679557 | 44.44444 | 22.22222 | 0 | 27.77778 | 0 | 0 | 0 | 5.555556 | 1.70375e-05 | 4.80854e-07 | 0.1684655496 | 1.396814 | 4.933977612 | 0.0047607477 | 0.0475227213 | 0.4548587872
1749 | JUMDEC_clean | 6.11727 | 6.63074 | 1496.53 | 0.61994 | 0.5981725 | 44.44444 | 22.22222 | 0 | 27.77778 | 0 | 0 | 0 | 5.555556 | 1.47944e-05 | 5.0193e-07 | 0.1447429601 | 1.269989 | 5.098472 | 0.0050294414 | 0.0492827553 | 0.4793513915
1750 | JUNBUR_clean | 5.2162 | 6.68812 | 1745.8 | 0.65822 | 0.5829805 | 47.36842 | 15.78947 | 0 | 31.57895 | 0 | 0 | 0 | 5.263158 | 1.07552e-05 | 4.74137e-07 | 0.10691537 | 0.9806019802 | 5.365997 | 0.0047813517 | 0.0471658609 | 0.4471302745
1751 | JURKIS_clean | 4.89996 | 7.21804 | 936.886 | 0.51688 | 0.4913355 | 48.27586 | 39.65517 | 0 | 10.34483 | 0 | 0 | 0 | 1.724138 | 7.69429e-06 | 2.6661e-07 | 0.0750029069 | 0.6315935981 | 2.788976 | 0.0026831577 | 0.0264642313 | 0.2576504902
1752 | JUTCIM_clean | 14.87864 | 15.74073 | 2451.32 | 0.73902 | 1.006643 | 40 | 11.42857 | 11.42857 | 34.28571 | 0 | 0 | 0 | 2.857143 | 1.24414e-05 | 6.2207e-07 | 0.1218993064 | 1.028118 | 4.804363 | 0.0061097036 | 0.0624502822 | 0.6059650773
1753 | JUWSUR.P1 | 4.74737 | 5.62912 | 439.288 | 0.4398 | 0.2288777 | 36.73469 | 24.4898 | 0 | 34.69388 | 0 | 0 | 0 | 4.081633 | 1.3332e-05 | 1.82943e-07 | 0.1241478937 | 0.8017588508 | 2.100824 | 0.0018094944 | 0.0182827581 | 0.1749212438
1754 | JUXSEC.P1 | 6.34504 | 7.17331 | 1062.64 | 0.5939 | 0.4617765 | 51.6129 | 19.35484 | 0 | 25.80645 | 0 | 0 | 3.225806 | 0 | 1.79762e-05 | 4.08884e-07 | 0.1722011498 | 1.228208 | 3.970127329 | 0.003928801 | 0.0407786064 | 0.3823686212
1755 | JUXSIG.P1 | 6.37578 | 7.20132 | 1074.28 | 0.59874 | 0.4684097 | 51.6129 | 19.35484 | 0 | 25.80645 | 0 | 0 | 3.225806 | 0 | 1.75483e-05 | 4.08055e-07 | 0.1656547386 | 1.215984 | 3.982654 | 0.0041406528 | 0.0410181326 | 0.3847839224
1756 | JUYJIY_clean | 6.40725 | 8.93591 | 1830.51 | 0.67624 | 0.7850713 | 53.65854 | 24.39024 | 0 | 19.5122 | 0 | 0 | 0 | 2.439024 | 1.12405e-05 | 5.65466e-07 | 0.1091425712 | 0.9497534701 | 5.33687 | 0.0056158913 | 0.0561558777 | 0.5428441982
1757 | JUYROM_clean | 4.58648 | 6.54798 | 1668.68 | 0.59358 | 0.5986089 | 47.36842 | 31.57895 | 5.263158 | 13.15789 | 0 | 0 | 0 | 2.631579 | 2.92679e-05 | 5.75849e-07 | 0.2890783563 | 2.324126 | 7.050487 | 0.0058240939 | 0.0571915995 | 0.5513492849
1758 | jz4002345_si_002_clean | 4.11023 | 8.57756 | 881.154 | 0.59796 | 0.4915049 | 42.10526 | 24.5614 | 0 | 28.07018 | 0 | 0 | 0 | 5.263158 | 1.48787e-05 | 3.76238e-07 | 0.1375539814 | 0.9227918544 | 3.218886 | 0.0038026128 | 0.0373817871 | 0.3609610999
1759 | jz4002345_si_003_clean | 4.10889 | 8.23229 | 1102.86 | 0.59784 | 0.4914063 | 42.10526 | 24.5614 | 0 | 28.07018 | 0 | 0 | 0 | 5.263158 | 1.49676e-05 | 3.7543e-07 | 0.1406232252 | 0.919307517 | 3.23624 | 0.0038304341 | 0.0372493578 | 0.3592206005
1760 | jz4002345_si_004_clean | 4.03809 | 8.12994 | 876.7 | 0.5996 | 0.4928489 | 42.10526 | 24.5614 | 0 | 28.07018 | 0 | 0 | 0 | 5.263158 | 1.49802e-05 | 3.77106e-07 | 0.1391687286 | 0.9183538035 | 3.188313 | 0.0038816252 | 0.037337273 | 0.3574033144
1761 | jz4002345_si_005_clean | 3.85924 | 8.17701 | 800.77 | 0.57928 | 0.5180191 | 42.10526 | 24.5614 | 0 | 28.07018 | 0 | 0 | 0 | 5.263158 | 2.41406e-05 | 4.22538e-07 | 0.2170498048 | 1.177056 | 3.258248 | 0.0043291509 | 0.0417534869 | 0.4020807765
1762 | jz4002345_si_006_clean | 4.17817 | 8.7001 | 905.684 | 0.6025 | 0.3861907 | 42.10526 | 24.5614 | 0 | 28.07018 | 0 | 0 | 0 | 5.263158 | 1.03376e-05 | 2.9255e-07 | 0.0967621486 | 0.6743570141 | 2.551883 | 0.0029145378 | 0.0291013599 | 0.2791421267
1763 | KABXES_clean | 4.96961 | 5.52619 | 1468.51 | 0.62518 | 0.5285638 | 42.85714 | 16.07143 | 5.357143 | 32.14286 | 0 | 0 | 0 | 3.571429 | 1.54672e-05 | 4.02126e-07 | 0.1500678047 | 1.123402 | 4.092524 | 0.0041154648 | 0.0402148254 | 0.3871694587
1764 | KABXIW_clean | 4.9456 | 5.62028 | 1535.12 | 0.62548 | 0.5481858 | 42.85714 | 16.07143 | 5.357143 | 32.14286 | 0 | 0 | 0 | 3.571429 | 1.48609e-05 | 4.11695e-07 | 0.1431856449 | 1.10491 | 4.166658 | 0.0041308252 | 0.0407888434 | 0.3946358795
1765 | KABXOC_clean | 4.94994 | 5.507 | 1438.36 | 0.61906 | 0.5176476 | 42.85714 | 16.07143 | 5.357143 | 32.14286 | 0 | 0 | 0 | 3.571429 | 1.59365e-05 | 3.99851e-07 | 0.152164218 | 1.125394 | 4.101672 | 0.0040014172 | 0.0401841915 | 0.380165956
1766 | KADLOT_clean | 8.54299 | 9.00309 | 1072.57 | 0.6726 | 0.6874278 | 46.80851 | 29.78723 | 8.510638 | 8.510638 | 2.12766 | 0 | 0 | 4.255319 | 1.14226e-05 | 5.32762e-07 | 0.1106880423 | 1.009964 | 5.308866 | 0.005321955 | 0.053032731 | 0.5196307078
1767 | KADLUZ_clean | 9.75466 | 14.27976 | 2006.69 | 0.70342 | 0.8035624 | 46.80851 | 29.78723 | 8.510638 | 8.510638 | 2.12766 | 0 | 0 | 4.255319 | 1.32889e-05 | 5.76311e-07 | 0.1326598021 | 1.12934 | 5.219697 | 0.0056397075 | 0.0575275716 | 0.5543093737
1768 | KAFTUJ.P1 | 14.53475 | 16.80129 | 2344.17 | 0.729 | 1.068976 | 46.60194 | 34.95146 | 3.883495 | 11.65049 | 0 | 0 | 0 | 2.912621 | 1.98053e-05 | 7.27413e-07 | 0.1895321927 | 1.328613 | 5.472512 | 0.0072594793 | 0.0724936198 | 0.6859229021
1769 | KAGCAY_charged | 5.92468 | 10.06669 | 1782.67 | 0.68116 | 0.6573825 | 35.29412 | 17.64706 | 17.64706 | 20.58824 | 0 | 0 | 0 | 8.823529 | 4.43694e-06 | 4.23146e-07 | 0.044363188 | 0.4273782327 | 3.243587 | 0.0041227132 | 0.0422705436 | 0.4129261802
1770 | KAHYID_clean | 4.11514 | 8.93039 | 1800.73 | 0.70176 | 0.6312324 | 43.75 | 18.75 | 6.25 | 25 | 0 | 0 | 0 | 6.25 | 3.19015e-06 | 3.73721e-07 | 0.0315718091 | 0.3152006597 | 2.796902 | 0.0037553173 | 0.0372465916 | 0.3594913492
1771 | KAHYOJ_clean | 4.20402 | 8.86827 | 1774.96 | 0.70066 | 0.6263275 | 43.75 | 18.75 | 6.25 | 25 | 0 | 0 | 6.25 | 0 | 3.19602e-06 | 3.72691e-07 | 0.0315401804 | 0.3165012442 | 2.799891123 | 0.0037443642 | 0.0367781915 | 0.3622015347
1772 | KAHYUP_clean | 4.23716 | 8.96058 | 1805.76 | 0.70764 | 0.633473 | 43.75 | 18.75 | 6.25 | 25 | 0 | 0 | 0 | 6.25 | 3.05764e-06 | 3.68891e-07 | 0.0306404334 | 0.3005426239 | 2.698106162 | 0.003708283 | 0.0364282166 | 0.3561859468
1773 | KALFEK_clean | 4.56831 | 6.54196 | 1504.37 | 0.5949 | 0.6341717 | 47.05882 | 35.29412 | 4.705882 | 10.58824 | 0 | 0 | 0 | 2.352941 | 3.87214e-05 | 6.14059e-07 | 0.3622252856 | 2.52735 | 6.936025 | 0.0061135706 | 0.0606337896 | 0.5811590425
1774 | KALFIO.P1 | 4.52491 | 6.28591 | 1429.82 | 0.5998 | 0.6323309 | 47.05882 | 35.29412 | 4.705882 | 10.58824 | 0 | 0 | 0 | 2.352941 | 3.55767e-05 | 5.83824e-07 | 0.3405447528 | 2.363299 | 6.545032 | 0.005809779 | 0.0577939983 | 0.5518629631
1775 | KALFOU_clean | 4.80891 | 6.46523 | 1505.15 | 0.59878 | 0.6351149 | 47.05882 | 35.29412 | 4.705882 | 10.58824 | 0 | 0 | 0 | 2.352941 | 4.31919e-05 | 6.26948e-07 | 0.4068803485 | 2.631896 | 6.952792 | 0.006230978 | 0.0612715634 | 0.5919747792
1776 | KALGAH_clean | 4.78818 | 6.33471 | 1569.52 | 0.60042 | 0.6402356 | 48.19277 | 33.73494 | 4.819277 | 10.84337 | 0 | 0 | 0 | 2.409639 | 3.98775e-05 | 6.28126e-07 | 0.38288014 | 2.522885 | 6.879076 | 0.0059872572 | 0.062957834 | 0.5887923573
1777 | KALGEL_clean | 4.62415 | 6.46285 | 1507.22 | 0.60062 | 0.6455968 | 47.05882 | 35.29412 | 4.705882 | 10.58824 | 0 | 0 | 0 | 2.352941 | 3.61802e-05 | 6.02481e-07 | 0.3491461022 | 2.437091 | 6.92823 | 0.0061152479 | 0.0590089552 | 0.5673611581
1778 | KANCIN.P1 | 4.02088 | 4.65994 | 561.961 | 0.52146 | 0.4392389 | 50 | 31.25 | 3.125 | 12.5 | 0 | 0 | 0 | 3.125 | 2.83458e-05 | 3.73239e-07 | 0.2632371475 | 1.675512038 | 3.573992 | 0.0036900573 | 0.0370346749 | 0.3570872538
1779 | KANDIO_clean | 4.18035 | 6.34814 | 751.543 | 0.53892 | 0.4617401 | 50 | 28.125 | 3.125 | 12.5 | 3.125 | 0 | 0 | 3.125 | 2.29577e-05 | 4.15408e-07 | 0.2184860342 | 1.521976 | 4.065235 | 0.0040751418 | 0.0411428912 | 0.3937362273
1780 | KANMIX_clean | 3.95127 | 9.77148 | 1207.74 | 0.63846 | 0.5893767 | 43.75 | 18.75 | 6.25 | 25 | 0 | 0 | 0 | 6.25 | 1.80857e-05 | 4.53464e-07 | 0.1693611108 | 1.145726 | 4.581485 | 0.0045511831 | 0.0452855629 | 0.4327511531
1781 | KAQBOW.P1 | 4.81449 | 6.07023 | 739.254 | 0.50288 | 0.4158129 | 50 | 30.30303 | 3.030303 | 6.060606 | 9.090909 | 0 | 0 | 1.515152 | 3.47207e-05 | 3.28683e-07 | 0.3202142173 | 1.667738 | 3.049583 | 0.0033195472 | 0.0328241094 | 0.3109142612
1782 | KARLAS.P1 | 4.29862 | 7.97046 | 883.259 | 0.60172 | 0.5693308 | 44.77612 | 26.86567 | 4.477612 | 19.40299 | 0 | 0 | 0 | 4.477612 | 2.45214e-05 | 4.85254e-07 | 0.2346456926 | 1.748137 | 5.273983 | 0.0047930077 | 0.048468028 | 0.4526935569
1783 | KARLIA.P1 | 6.78751 | 10.0327 | 2714.01 | 0.70106 | 0.9483203 | 47.72727 | 30.68182 | 3.409091 | 14.77273 | 0 | 0 | 0 | 3.409091 | 1.10953e-05 | 6.93583e-07 | 0.1092207635 | 1.021847 | 6.583047 | 0.0069914275 | 0.0690014982 | 0.6570008598
1784 | KARLUM_clean | 7.4934 | 12.53415 | 3155.31 | 0.73514 | 1.154053 | 50.9434 | 31.13208 | 2.830189 | 12.26415 | 0 | 0 | 0 | 2.830189 | 1.09489e-05 | 8.05753e-07 | 0.1079514684 | 0.9965096987 | 7.111189 | 0.0080569427 | 0.0804509637 | 0.7640020983
1785 | KARMAT.P1 | 7.86809 | 11.63879 | 3519.6 | 0.75406 | 1.268121 | 50.89286 | 32.14286 | 2.678571 | 11.60714 | 0 | 0 | 0 | 2.678571 | 9.46289e-06 | 8.81887e-07 | 0.0945572561 | 0.9266262357 | 7.368284 | 0.0089854731 | 0.0872446394 | 0.8484488051
1786 | KARNAU_clean | 10.48172 | 15.53234 | 4101.54 | 0.80152 | 1.743261 | 52.94118 | 33.08824 | 2.205882 | 9.558824 | 0 | 0 | 0 | 2.205882 | 1.23582e-05 | 1.10288e-06 | 0.1216488796 | 1.095618 | 7.226111 | 0.0110491028 | 0.1098572452 | 1.057063
1787 | KASDOA.P1 | 6.45256 | 11.33831 | 1958.64 | 0.6753 | 0.7815701 | 48.05195 | 24.67532 | 7.792208 | 15.58442 | 0 | 0 | 0 | 3.896104 | 1.04752e-05 | 5.76646e-07 | 0.1058711479 | 0.9745862599 | 6.083014 | 0.0056944479 | 0.057507996 | 0.5401460547
1788 | KASLUO.P1 | 4.25493 | 5.94331 | 1251.43 | 0.56496 | 0.5482015 | 51.51515 | 31.31313 | 3.030303 | 10.10101 | 0 | 2.020202 | 0 | 2.020202 | 4.39208e-05 | 5.47573e-07 | 0.413256228 | 2.612531 | 5.642716 | 0.0054092348 | 0.0536464574 | 0.5110983704
1789 | KASRAZ_clean | 4.14091 | 6.01546 | 2037.61 | 0.65322 | 0.6622014 | 53.57143 | 28.57143 | 0 | 14.28571 | 0 | 0 | 0 | 3.571429 | 1.93353e-05 | 5.75218e-07 | 0.1900080174 | 1.651936 | 6.685774 | 0.0058549049 | 0.057183523 | 0.541089481
1790 | KASRED_clean | 6.36839 | 7.65199 | 2386.32 | 0.69086 | 0.7764007 | 53.57143 | 28.57143 | 0 | 14.28571 | 0 | 0 | 0 | 3.571429 | 1.7068e-05 | 6.20453e-07 | 0.1671168964 | 1.396655 | 6.672026 | 0.0061948579 | 0.0616386214 | 0.5838392852
1791 | KATDAM_clean | 6.06717 | 6.25403 | 228.29 | 0.43418 | 0.3088996 | 45.76271 | 35.59322 | 8.474576 | 8.474576 | 0 | 0 | 0 | 1.694915 | 2.8222e-06 | 8.18649e-08 | 0.0269050667 | 0.209570958 | 0.6144412622 | 0.0007802378 | 0.0080148585 | 0.0781688604
1792 | KAVGAQ_clean | 4.91537 | 5.26252 | 1105.32 | 0.53204 | 0.4605051 | 45.97701 | 29.88506 | 11.49425 | 9.195402 | 0 | 0 | 0 | 3.448276 | 4.73426e-05 | 4.3258e-07 | 0.4184650123 | 2.360522 | 4.786763 | 0.0044218785 | 0.0425041389 | 0.4061608241
1793 | KAVJEX_clean | 5.24821 | 8.73636 | 1405.07 | 0.6058 | 0.5239125 | 35.55556 | 31.11111 | 13.33333 | 17.77778 | 0 | 0 | 0 | 2.222222 | 6.92075e-06 | 3.57375e-07 | 0.0688826736 | 0.6366683669 | 3.704897 | 0.0035153999 | 0.035720148 | 0.3360456608
1794 | KAVNIH_clean | 7.72021 | 8.43697 | 946.266 | 0.5138 | 0.4946377 | 53.26087 | 34.78261 | 6.521739 | 4.347826 | 0 | 0 | 0 | 1.086957 | 2.36002e-05 | 3.67359e-07 | 0.2171376352 | 1.353349 | 4.045041 | 0.0036299404 | 0.037052574 | 0.3539786485
1795 | KAVTEI_clean | 3.84932 | 5.69693 | 868.854 | 0.55112 | 0.462675 | 45.87156 | 36.69725 | 3.669725 | 11.00917 | 0 | 0 | 0 | 2.752294 | 2.65804e-05 | 3.93086e-07 | 0.2576919318 | 1.738709 | 4.575954 | 0.003950506 | 0.0395016618 | 0.3742921787
1796 | KAVTUY_clean | 4.08985 | 5.22962 | 253.575 | 0.42026 | 0.2030143 | 27.27273 | 27.27273 | 0 | 27.27273 | 0 | 9.090909 | 0 | 9.090909 | 5.5268e-06 | 9.80042e-08 | 0.0534246003 | 0.3862969106 | 1.134386 | 0.0010125575 | 0.0098578547 | 0.0933790302
1797 | KAWBOB_clean | 6.38807 | 7.62136 | 1296.53 | 0.57518 | 0.5305208 | 30.76923 | 33.33333 | 7.692308 | 24.35897 | 0 | 0 | 0 | 3.846154 | 9.13205e-06 | 3.77795e-07 | 0.0904523827 | 0.8161452322 | 4.234622 | 0.003883348 | 0.0379415109 | 0.3651532135
1798 | KAWHEY_clean | 15.58526 | 18.21481 | 3231.8 | 0.814 | 1.758601 | 48.70849 | 26.56827 | 13.28413 | 9.225092 | 0 | 0 | 0 | 2.214022 | 6.60438e-06 | 9.54094e-07 | 0.0657222812 | 0.6332945707 | 4.554552 | 0.0094426863 | 0.0935638217 | 0.9339121346
1799 | KEBDIG_charged | 5.57122 | 6.72563 | 682.993 | 0.49734 | 0.4316026 | 51.21951 | 31.70732 | 9.756098 | 4.878049 | 0.8130081 | 0 | 0 | 1.626016 | 8.05571e-05 | 3.81433e-07 | 0.6281786597 | 2.202303 | 3.436995716 | 0.0038030747 | 0.0380788221 | 0.352733033
1800 | KEBFII_clean | 4.1674 | 5.16866 | 763.911 | 0.56554 | 0.3969705 | 40 | 40 | 5 | 10 | 0 | 0 | 2.5 | 2.5 | 1.26358e-05 | 2.7456e-07 | 0.1207493197 | 0.8634022019 | 2.635093 | 0.0026519086 | 0.0278774142 | 0.2627855442
1801 | KEDJAG_clean | 4.40406 | 5.61338 | 2166.61 | 0.69138 | 0.6485376 | 30 | 0 | 0 | 60 | 0 | 0 | 0 | 10 | 2.51451e-06 | 3.47766e-07 | 0.0254658161 | 0.2491815122 | 2.220121828 | 0.0034593563 | 0.0353026117 | 0.3428697501
1802 | KEDJAG01_clean | 4.42901 | 5.62745 | 2212.32 | 0.69222 | 0.6513663 | 30 | 0 | 0 | 60 | 0 | 0 | 0 | 10 | 2.53662e-06 | 3.4939e-07 | 0.0250184166 | 0.2516382144 | 2.241745 | 0.0034074261 | 0.0351887645 | 0.3417113051
1803 | KEDJAG02_clean | 4.47405 | 5.64435 | 2266.46 | 0.69314 | 0.6550984 | 30 | 0 | 0 | 60 | 0 | 0 | 0 | 10 | 2.56481e-06 | 3.5233e-07 | 0.0259052262 | 0.2526708283 | 2.27543 | 0.0034493698 | 0.0351647967 | 0.3441959699
1804 | KEDJAG03_clean | 4.60094 | 5.73609 | 2479.38 | 0.69844 | 0.6716738 | 30 | 0 | 0 | 60 | 0 | 0 | 0 | 10 | 2.64464e-06 | 3.62756e-07 | 0.0261469018 | 0.2654736425 | 2.350637 | 0.0038308577 | 0.0363052658 | 0.3526386369
1805 | KEDJAG04_clean | 4.3837 | 5.58759 | 2101.98 | 0.68976 | 0.6444789 | 30 | 0 | 0 | 60 | 0 | 0 | 0 | 10 | 2.48973e-06 | 3.44595e-07 | 0.0247308027 | 0.247815346 | 2.173389 | 0.0033355226 | 0.0341861104 | 0.3359510374
1806 | KEDJAG06_clean | 4.39581 | 5.60157 | 2131.45 | 0.69066 | 0.6466733 | 30 | 0 | 0 | 60 | 0 | 0 | 0 | 10 | 2.50138e-06 | 3.45879e-07 | 0.0249904542 | 0.2482028259 | 2.212428 | 0.0034014341 | 0.0347833088 | 0.3388611311
1807 | KEDJAG08_clean | 4.40385 | 5.61357 | 2166.37 | 0.69134 | 0.6485001 | 30 | 0 | 0 | 60 | 0 | 0 | 0 | 10 | 2.51306e-06 | 3.47128e-07 | 0.0252221432 | 0.2492753861 | 2.220214 | 0.0034154153 | 0.0347893007 | 0.3416613722
1808 | KEDJAG10_clean | 4.42824 | 5.6275 | 2211.69 | 0.69218 | 0.6513287 | 30 | 0 | 0 | 60 | 0 | 0 | 0 | 10 | 2.53621e-06 | 3.49361e-07 | 0.025421875 | 0.2511109222 | 2.260174064 | 0.0034074261 | 0.0351947565 | 0.3434289994
1809 | KEDJAG12_clean | 4.44582 | 5.63489 | 2240.02 | 0.69242 | 0.6527399 | 30 | 0 | 0 | 60 | 0 | 0 | 0 | 10 | 2.56399e-06 | 3.5054e-07 | 0.0254937785 | 0.250495748 | 2.256687 | 0.0033734716 | 0.0348392337 | 0.3438224712
1810 | KEDJAG14_clean | 4.46761 | 5.64072 | 2255.58 | 0.69296 | 0.6542852 | 30 | 0 | 0 | 60 | 0 | 0 | 0 | 10 | 2.57914e-06 | 3.5183e-07 | 0.0255037651 | 0.2551235359 | 2.269665 | 0.0034313939 | 0.0350130004 | 0.343432994
1811 | KEDJAG16_clean | 4.47445 | 5.644 | 2265.11 | 0.6932 | 0.6551551 | 30 | 0 | 0 | 60 | 0 | 0 | 0 | 10 | 2.58251e-06 | 3.52444e-07 | 0.0258752664 | 0.2551694742 | 2.265785 | 0.0034293966 | 0.0351827725 | 0.3445594819
1812 | KEDJAG18_clean | 4.50803 | 5.65854 | 2304.74 | 0.69404 | 0.6579826 | 30 | 0 | 0 | 60 | 0 | 0 | 0 | 10 | 2.60168e-06 | 3.54493e-07 | 0.0259092209 | 0.2574524097 | 2.309704 | 0.0034054287 | 0.0352486841 | 0.3466426855
1813 | KEDJAG20_clean | 4.5303 | 5.67593 | 2340.17 | 0.69508 | 0.6611561 | 30 | 0 | 0 | 60 | 0 | 0 | 0 | 10 | 2.61539e-06 | 3.56512e-07 | 0.0258772638 | 0.2590982005 | 2.314228 | 0.0034254019 | 0.0355323033 | 0.3485940661
1814 | KEDJAG22_clean | 4.56197 | 5.70452 | 2370.11 | 0.69638 | 0.6651384 | 30 | 0 | 0 | 60 | 0 | 0 | 0 | 10 | 2.62531e-06 | 3.59226e-07 | 0.026392572 | 0.2607140315 | 2.347473 | 0.0035612196 | 0.035310601 | 0.349526814
1815 | KEDJAG24_clean | 4.60029 | 5.73555 | 2480.96 | 0.69836 | 0.6715969 | 30 | 0 | 0 | 60 | 0 | 0 | 0 | 10 | 2.64417e-06 | 3.62719e-07 | 0.026530387 | 0.265671377 | 2.359381 | 0.0036291285 | 0.0362273703 | 0.3551552587
1816 | KEDJAG26_clean | 4.63585 | 5.76062 | 2522.06 | 0.70054 | 0.6764254 | 30 | 0 | 0 | 60 | 0 | 0 | 0 | 10 | 2.6628e-06 | 3.65477e-07 | 0.026718135 | 0.2648784414 | 2.376572 | 0.0035871848 | 0.036544944 | 0.3579515052
1817 | KEDJAG28_clean | 4.68615 | 5.787 | 2577.33 | 0.70204 | 0.6815128 | 30 | 0 | 0 | 60 | 0 | 0 | 0 | 10 | 2.67802e-06 | 3.6828e-07 | 0.0267920358 | 0.2659769668 | 2.394258 | 0.0036610856 | 0.0369763649 | 0.361113261
1818 | KEDQAN_clean | 4.69781 | 6.47084 | 588 | 0.47986 | 0.3862767 | 52.7027 | 33.78378 | 1.351351 | 9.459459 | 0 | 0 | 0 | 2.702703 | 3.55185e-05 | 3.30744e-07 | 0.3148178657 | 1.716566 | 3.507969 | 0.0032925251 | 0.0333541673 | 0.3113559949
1819 | KEFBEE_clean | 7.03865 | 11.08232 | 3158.14 | 0.75642 | 1.071236 | 52.94118 | 17.64706 | 0 | 23.52941 | 0 | 0 | 0 | 5.882353 | 8.44982e-06 | 7.52059e-07 | 0.0857969213 | 0.7992482771 | 5.961944 | 0.0074489276 | 0.0739176141 | 0.7344036301
1820 | KEFBII_clean | 5.69321 | 11.60551 | 3098.82 | 0.73458 | 0.9710463 | 52.94118 | 17.64706 | 0 | 23.52941 | 0 | 0 | 0 | 5.882353 | 1.31847e-05 | 7.30041e-07 | 0.1291663533 | 1.161529 | 6.665496 | 0.0074608372 | 0.0727277345 | 0.7026244262
1821 | KEFBOO_clean | 8.05488 | 11.98728 | 3080.94 | 0.74854 | 1.038427 | 52.94118 | 17.64706 | 0 | 23.52941 | 0 | 0 | 0 | 5.882353 | 9.30197e-06 | 7.34942e-07 | 0.092977341 | 0.8920913642 | 6.241032 | 0.0072843583 | 0.0731337444 | 0.7150104337
1822 | KEFWEZ_charged | 4.17239 | 5.67031 | 1090.04 | 0.53976 | 0.4543932 | 36.36364 | 31.16883 | 2.597403 | 25.97403 | 0 | 0 | 0 | 3.896104 | 2.27775e-05 | 3.7699e-07 | 0.222204159 | 1.641497 | 4.235261 | 0.0038564241 | 0.0381865414 | 0.3612860517
1823 | KEGZOL03_clean | 4.90333 | 6.38762 | 2243.22 | 0.71266 | 0.7233489 | 40 | 0 | 40 | 0 | 0 | 0 | 0 | 20 | 3.16477e-06 | 3.60057e-07 | 0.0314404199 | 0.3156757231 | 2.694995 | 0.0034529826 | 0.0357834694 | 0.3500227676
1824 | KEGZOL04_clean | 4.90295 | 6.38911 | 2243.77 | 0.71272 | 0.7238205 | 40 | 0 | 40 | 0 | 0 | 0 | 0 | 20 | 3.1751e-06 | 3.60799e-07 | 0.0315516783 | 0.3114101571 | 2.682912 | 0.0037668901 | 0.0359841318 | 0.3529293922
1825 | KEHFUA_clean | 3.92327 | 4.97412 | 338.355 | 0.55174 | 0.496178 | 34.09091 | 40.90909 | 22.72727 | 0 | 0 | 0 | 0 | 2.272727 | 4.01581e-05 | 3.73657e-07 | 0.3761827799 | 2.148252 | 4.234851 | 0.0036323312 | 0.0368299986 | 0.3524696049
1826 | KEHGIP_clean | 3.98659 | 4.93159 | 985.742 | 0.56216 | 0.5252457 | 35.29412 | 39.21569 | 23.52941 | 0 | 0 | 0 | 0 | 1.960784 | 8.04372e-05 | 5.80649e-07 | 0.718147841 | 3.856533682 | 6.57507 | 0.0056878795 | 0.0569722825 | 0.5360021429
1827 | KEJBOQ_clean_h | 3.9347 | 5.17871 | 567.686 | 0.53432 | 0.408124 | 44.44444 | 29.62963 | 7.407407 | 14.81481 | 0 | 0 | 0 | 3.703704 | 6.30591e-05 | 4.07361e-07 | 0.5575896354 | 2.754995 | 4.695694214 | 0.0040630893 | 0.0404746205 | 0.3766872288
1828 | KEJHIQ_clean_h | 3.98518 | 5.28754 | 577.759 | 0.54076 | 0.416376 | 44.44444 | 29.62963 | 7.407407 | 14.81481 | 0 | 0 | 0 | 3.703704 | 6.24865e-05 | 4.10966e-07 | 0.5404463779 | 2.500712 | 4.495509 | 0.0039579339 | 0.0404950674 | 0.3804757456
1829 | KESBIU_charged | 4.00781 | 5.75057 | 1069 | 0.54568 | 0.4787843 | 46.66667 | 33.33333 | 10 | 0 | 6.666667 | 1.111111 | 0 | 2.222222 | 2.0264e-05 | 3.94463e-07 | 0.1975922851 | 1.534302 | 4.577458 | 0.0038838305 | 0.0389936151 | 0.3739734574
1830 | KESBIU01.P1 | 4.20779 | 5.99612 | 1196.76 | 0.56558 | 0.5159648 | 46.66667 | 33.33333 | 10 | 0 | 6.666667 | 1.111111 | 0 | 2.222222 | 1.85959e-05 | 4.0758e-07 | 0.1841520466 | 1.496082 | 4.881103 | 0.0041526781 | 0.0401814716 | 0.3829846724
1831 | KESBOA_clean | 4.26017 | 6.05718 | 1609.78 | 0.59978 | 0.6182719 | 50.60241 | 36.14458 | 10.84337 | 0 | 0 | 0 | 0 | 2.409639 | 1.76387e-05 | 4.97549e-07 | 0.1722443488 | 1.517832 | 6.374128 | 0.0049043685 | 0.0494749773 | 0.4689466651
1832 | KESBUG_clean | 4.0393 | 6.02545 | 1434.1 | 0.5902 | 0.5979834 | 50.60241 | 36.14458 | 10.84337 | 0 | 0 | 0 | 0 | 2.409639 | 1.78241e-05 | 4.78452e-07 | 0.1746429369 | 1.454146 | 5.608959 | 0.0047416883 | 0.047839347 | 0.4540519629
1833 | KESGAS_clean | 5.11595 | 5.62194 | 825.67 | 0.52302 | 0.4641269 | 42.22222 | 33.33333 | 6.666667 | 13.33333 | 0 | 2.222222 | 0 | 2.222222 | 2.43119e-05 | 3.31581e-07 | 0.2296852458 | 1.595495 | 3.575486 | 0.0033907257 | 0.033050957 | 0.3130199199
1834 | KESHAT_clean | 3.88542 | 4.71415 | 414.615 | 0.48012 | 0.2685025 | 35 | 20 | 10 | 30 | 0 | 0 | 0 | 5 | 4.13324e-06 | 1.47122e-07 | 0.0418664007 | 0.3700759273 | 1.713155 | 0.0015117384 | 0.0147357613 | 0.1410736202
1835 | KEVWUF_clean | 4.19884 | 9.52723 | 1812.8 | 0.69988 | 0.671715 | 43.75 | 18.75 | 6.25 | 25 | 0 | 0 | 0 | 6.25 | 3.22485e-06 | 3.91974e-07 | 0.0320560263 | 0.3141528268 | 2.723928 | 0.0039027111 | 0.0386673355 | 0.3856608425
1836 | KEWZET_clean | 4.89652 | 6.38285 | 1124.9 | 0.54092 | 0.4954523 | 54.54545 | 18.18182 | 0 | 24.24242 | 0 | 0 | 0 | 3.030303 | 1.42073e-05 | 3.69615e-07 | 0.138474398 | 1.085029 | 3.796824 | 0.0036506933 | 0.0363012606 | 0.3522610573
1837 | KEWZOD.P1 | 4.75731 | 8.23561 | 2234.08 | 0.65522 | 0.7785631 | 51.35135 | 29.72973 | 5.405405 | 10.81081 | 0 | 0 | 0 | 2.702703 | 1.68497e-05 | 6.36498e-07 | 0.169321901 | 1.529214 | 7.481289 | 0.0064934956 | 0.0633962624 | 0.6078941142
1838 | KEYFIF_P1_m | 4.89957 | 5.39685 | 217.822 | 0.4024 | 0.2465218 | 42.85714 | 33.33333 | 4.761905 | 14.28571 | 0 | 0 | 0 | 4.761905 | 8.37573e-06 | 9.59501e-08 | 0.0783468437 | 0.4385115195 | 0.9017318956 | 0.0009526487 | 0.0095605307 | 0.0903867998
1839 | KEYFIF01.P1 | 4.8394 | 5.32691 | 209.176 | 0.39886 | 0.2428416 | 42.85714 | 33.33333 | 4.761905 | 14.28571 | 0 | 0 | 0 | 4.761905 | 8.74363e-06 | 9.41357e-08 | 0.0794974079 | 0.4412638722 | 0.8926260513 | 0.0009180279 | 0.0093868497 | 0.0877971649
1840 | KEYFUR_clean | 4.92439 | 5.43827 | 232.32 | 0.4022 | 0.2450183 | 42.85714 | 33.33333 | 4.761905 | 14.28571 | 0 | 0 | 0 | 4.761905 | 8.78444e-06 | 9.86672e-08 | 0.0820362657 | 0.4560169441 | 0.9095550397 | 0.0009965017 | 0.0099627088 | 0.0935170961
1841 | KIBDEF_clean | 3.92279 | 4.31904 | 259.445 | 0.48722 | 0.2428947 | 35.71429 | 14.28571 | 0 | 42.85714 | 0 | 0 | 0 | 7.142857 | 8.27337e-06 | 1.61193e-07 | 0.0807540198 | 0.7030847026 | 2.54004021 | 0.0016102254 | 0.016090494 | 0.1548915841
1842 | KIBDIJ_clean | 3.88512 | 4.30909 | 229.052 | 0.48524 | 0.2339273 | 35.71429 | 14.28571 | 0 | 42.85714 | 0 | 0 | 7.142857 | 0 | 7.98406e-06 | 1.52794e-07 | 0.0798835578 | 0.6975430496 | 2.501933 | 0.0015797947 | 0.0154553711 | 0.1482772512
1843 | KIBYEA.P1 | 4.64907 | 5.40268 | 1501.59 | 0.61282 | 0.6066083 | 43.58974 | 43.58974 | 5.128205 | 0 | 0 | 5.128205 | 0 | 2.564103 | 4.17506e-05 | 5.79421e-07 | 0.3939497057 | 2.763972 | 6.78623 | 0.0056950299 | 0.0582853612 | 0.5394640855
1844 | KIDVIE_clean | 4.27938 | 6.06928 | 765.766 | 0.58268 | 0.3655435 | 30.76923 | 0 | 0 | 61.53846 | 0 | 0 | 0 | 7.692308 | 2.29944e-06 | 1.89667e-07 | 0.0231379584 | 0.2172864541 | 1.423497 | 0.0020010194 | 0.0186960261 | 0.1851510744
1845 | KIFKEQ_clean | 4.42412 | 5.10059 | 1170.71 | 0.57096 | 0.6117693 | 51.85185 | 29.62963 | 0 | 14.81481 | 0 | 0 | 0 | 3.703704 | 3.90573e-05 | 5.95581e-07 | 0.3709913498 | 2.490123 | 6.37344 | 0.0060785258 | 0.059570603 | 0.5639219736
1846 | KIGCEK_clean | 10.27787 | 10.39364 | 1240.53 | 0.61214 | 0.6178271 | 34.48276 | 44.82759 | 6.896552 | 10.34483 | 0 | 0 | 0 | 3.448276 | 6.81012e-06 | 3.76987e-07 | 0.0684276915 | 0.6569776521 | 4.130106 | 0.0038485993 | 0.0381774985 | 0.3668863168
1847 | KIJPUQ_clean | 4.0538 | 4.83597 | 1075.49 | 0.61976 | 0.5946309 | 50 | 32.35294 | 8.823529 | 5.882353 | 0 | 0 | 0 | 2.941176 | 2.25972e-05 | 5.27268e-07 | 0.2247028136 | 1.91811 | 7.187925 | 0.0053453335 | 0.0526218 | 0.5044442372
1848 | KIJRUS_clean | 7.10734 | 12.14192 | 3229.48 | 0.7162 | 1.026201 | 55.55556 | 30.55556 | 0 | 11.11111 | 0 | 0 | 0 | 2.777778 | 2.24671e-05 | 8.29578e-07 | 0.220501201 | 1.715307 | 8.003478 | 0.0083745336 | 0.082934897 | 0.7882558084
1849 | KINDOC_clean | 5.98089 | 6.25246 | 1672.92 | 0.64592 | 0.6336276 | 41.86047 | 41.86047 | 0 | 13.95349 | 0 | 0 | 0 | 2.325581 | 2.36464e-05 | 4.91613e-07 | 0.225530708 | 1.591732 | 5.308186 | 0.0048905045 | 0.0490422838 | 0.4698556418
1850 | KINFEU_clean | 5.37339 | 7.75525 | 918.06 | 0.57482 | 0.3936476 | 48 | 24 | 0 | 24 | 0 | 0 | 0 | 4 | 1.7471e-05 | 3.62711e-07 | 0.1714856063 | 1.291394 | 4.026588685 | 0.0034893102 | 0.0356296086 | 0.3457930244
1851 | KINPUU_clean | 4.16271 | 5.05147 | 361.626 | 0.47498 | 0.4199943 | 45.07042 | 40.84507 | 9.859155 | 2.816901 | 0 | 0 | 0 | 1.408451 | 2.8256e-05 | 2.48664e-07 | 0.2481341043 | 1.163454 | 2.190452 | 0.002479036 | 0.0248364605 | 0.2348019384
1852 | KINQAB_clean | 4.08701 | 5.083 | 345.133 | 0.48446 | 0.4305469 | 45.07042 | 40.84507 | 9.859155 | 2.816901 | 0 | 0 | 0 | 1.408451 | 2.80662e-05 | 2.4005e-07 | 0.2472090813 | 1.140539 | 2.07241 | 0.0023785625 | 0.0237579535 | 0.225400788
1853 | KIPJIE_clean | 5.50834 | 6.98996 | 571.919 | 0.45858 | 0.2778414 | 46.34146 | 17.07317 | 0 | 19.5122 | 14.63415 | 0 | 0 | 2.439024 | 3.48331e-06 | 1.58386e-07 | 0.0345194127 | 0.3067517662 | 1.602869 | 0.0016008159 | 0.0158993292 | 0.1541781893
1854 | KIPJOK_clean | 5.53705 | 7.22312 | 591.351 | 0.46538 | 0.2829488 | 46.34146 | 17.07317 | 0 | 19.5122 | 14.63415 | 0 | 0 | 2.439024 | 3.66961e-06 | 1.62562e-07 | 0.035433233 | 0.3168198915 | 1.646429 | 0.0017247098 | 0.0162250945 | 0.1602195083
1855 | KIPJUQ_clean | 6.9774 | 7.29399 | 282.736 | 0.45566 | 0.2478878 | 47.10744 | 14.87603 | 0 | 19.83471 | 14.87603 | 0 | 0 | 3.305785 | 7.99257e-07 | 8.10318e-08 | 0.008094245 | 0.078265472 | 0.5942905341 | 0.000829014 | 0.0080622166 | 0.0794244529
1856 | KIPKAX_clean | 7.10265 | 7.3989 | 271.356 | 0.4558 | 0.2448116 | 47.10744 | 14.87603 | 0 | 19.83471 | 14.87603 | 0 | 0 | 3.305785 | 1.14807e-06 | 8.89406e-08 | 0.0114480245 | 0.1093850308 | 0.7746936178 | 0.0009083863 | 0.0087847509 | 0.0857470961
1857 | KIPKEB_clean | 7.00422 | 7.31365 | 325.522 | 0.45814 | 0.2945007 | 47.10744 | 14.87603 | 0 | 19.83471 | 14.87603 | 0 | 0 | 3.305785 | 1.1058e-06 | 9.95764e-08 | 0.0112069046 | 0.1098150558 | 0.8144874965 | 0.001003525 | 0.0099529363 | 0.096669404
1858 | KIPKIF.P1 | 10.34284 | 10.43782 | 620.812 | 0.55304 | 0.4980009 | 45.58824 | 36.76471 | 5.882353 | 8.823529 | 0 | 0 | 0 | 2.941176 | 3.13708e-06 | 2.14018e-07 | 0.0312260228 | 0.298751993 | 1.989425136 | 0.0021736729 | 0.0213956932 | 0.2103789267
1859 | KIPZEQ_clean | 4.0897 | 4.90958 | 657.911 | 0.49298 | 0.386912 | 43.24324 | 34.23423 | 5.405405 | 12.61261 | 0 | 0 | 0 | 4.504505 | 3.77512e-05 | 3.44951e-07 | 0.3463445232 | 1.997119 | 3.948882 | 0.0034070614 | 0.0344706396 | 0.3271128784
1860 | KIRFIA_clean | 4.65199 | 5.7578 | 2612.11 | 0.70192 | 0.6846998 | 30 | 0 | 0 | 60 | 0 | 0 | 0 | 10 | 2.646e-06 | 3.67757e-07 | 0.0263876897 | 0.2612901471 | 2.373015 | 0.0036537621 | 0.0364595032 | 0.3612466375
1861 | KIYQEQ_clean | 3.92148 | 5.83028 | 1129.71 | 0.58126 | 0.4632587 | 43.75 | 18.75 | 6.25 | 25 | 0 | 0 | 0 | 6.25 | 2.05494e-05 | 4.10651e-07 | 0.1960400262 | 1.51171 | 4.45499 | 0.0040911339 | 0.0406447223 | 0.3891081057
1862 | KIYQIU_clean | 4.0944 | 5.86454 | 1075.36 | 0.57376 | 0.4472821 | 43.75 | 18.75 | 6.25 | 25 | 0 | 0 | 0 | 6.25 | 2.37074e-05 | 4.07847e-07 | 0.2300805899 | 1.756652 | 4.914675928 | 0.004037911 | 0.0406492412 | 0.3826395149
1863 | KIYQOA_clean | 3.94678 | 4.76031 | 506.042 | 0.53304 | 0.3837029 | 43.75 | 18.75 | 6.25 | 25 | 0 | 0 | 0 | 6.25 | 3.3563e-05 | 3.1899e-07 | 0.3129792741 | 1.835405 | 4.127133 | 0.0033138787 | 0.0317499706 | 0.3042893803
1864 | KOBFIR_clean | 5.81939 | 7.61968 | 1791.39 | 0.63844 | 0.6865729 | 58.06452 | 19.35484 | 19.35484 | 0 | 0 | 0 | 0 | 3.225806 | 1.61847e-05 | 5.46197e-07 | 0.1585490727 | 1.311434 | 5.635982 | 0.005311949 | 0.053665723 | 0.5259625653
1865 | KOBRAV_clean | 3.80128 | 6.35889 | 492.986 | 0.47744 | 0.3501936 | 47.36842 | 36.84211 | 7.894737 | 5.263158 | 0 | 0 | 0 | 2.631579 | 1.75629e-05 | 2.16785e-07 | 0.1647648977 | 1.083685 | 2.469374 | 0.0021221525 | 0.0212833902 | 0.2058750416
1866 | KOCCIQ.P1 | 6.70298 | 7.52312 | 1162.4 | 0.56862 | 0.5424004 | 52.45902 | 32.78689 | 3.278689 | 9.836066 | 0 | 0 | 0 | 1.639344 | 1.11542e-05 | 3.72083e-07 | 0.1106459618 | 0.9826539398 | 4.240201 | 0.003683648 | 0.0369973806 | 0.3602003152
1867 | KOFPEB_clean | 5.12695 | 7.31754 | 429.66 | 0.45344 | 0.2545628 | 26.96629 | 33.70787 | 6.741573 | 26.96629 | 0 | 0 | 0 | 5.617978 | 1.16207e-05 | 1.75885e-07 | 0.1102493515 | 0.7302991679 | 2.402026 | 0.0017297879 | 0.0175612756 | 0.1672825488
1868 | KOFPEB01_clean | 5.12362 | 7.3154 | 437.502 | 0.4535 | 0.2549586 | 26.96629 | 33.70787 | 6.741573 | 26.96629 | 0 | 0 | 0 | 5.617978 | 1.14388e-05 | 1.75422e-07 | 0.1081820171 | 0.722992668 | 2.414389 | 0.0017906569 | 0.0176686264 | 0.1679797761
1869 | KOFPEB02_clean | 5.07386 | 7.34058 | 438.282 | 0.4571 | 0.2580285 | 26.96629 | 33.70787 | 6.741573 | 26.96629 | 0 | 0 | 0 | 5.617978 | 1.14301e-05 | 1.76929e-07 | 0.1069546756 | 0.7323377279 | 2.439109 | 0.0017286811 | 0.0176985076 | 0.1679067333
1870 | KOFPEB03_clean | 5.11399 | 7.32397 | 436.516 | 0.457 | 0.2579589 | 26.96629 | 33.70787 | 6.741573 | 26.96629 | 0 | 0 | 0 | 5.617978 | 1.12806e-05 | 1.76338e-07 | 0.1063548387 | 0.7211776634 | 2.397702 | 0.001733108 | 0.0174008026 | 0.1673876862
1871 | KOFPEB04_clean | 4.91036 | 7.23942 | 418.639 | 0.4502 | 0.2501528 | 26.96629 | 33.70787 | 6.741573 | 26.96629 | 0 | 0 | 0 | 5.617978 | 1.30397e-05 | 1.77473e-07 | 0.1239327149 | 0.7745454369 | 2.476978 | 0.0017574556 | 0.017632105 | 0.1678879192
1872 | KOFPEB05.P1 | 5.01415 | 7.28763 | 420.212 | 0.45402 | 0.253651 | 26.96629 | 33.70787 | 6.741573 | 26.96629 | 0 | 0 | 0 | 5.617978 | 1.26601e-05 | 1.79346e-07 | 0.119091965 | 0.7743274151 | 2.466157 | 0.0018260716 | 0.0181201641 | 0.168945934
1873 | KOHDIW_clean | 4.55031 | 6.97684 | 2230.05 | 0.64902 | 0.8047006 | 51.85185 | 29.62963 | 0 | 14.81481 | 0 | 0 | 1.851852 | 1.851852 | 1.45294e-05 | 6.2261e-07 | 0.1435692922 | 1.341740521 | 7.200438 | 0.0064158586 | 0.0623191895 | 0.6007556651
1874 | KOHLIE_clean | 4.84816 | 6.85522 | 1493.87 | 0.59368 | 0.6109856 | 51.37615 | 29.3578 | 0 | 14.6789 | 0 | 0 | 1.834862 | 2.752294 | 1.79068e-05 | 4.68647e-07 | 0.1764832063 | 1.400181 | 4.933923 | 0.0047335937 | 0.0464598949 | 0.4402041448
1875 | KOJCUI.P1 | 4.82147 | 5.41795 | 285.023 | 0.40012 | 0.2625735 | 42.42424 | 21.21212 | 9.090909 | 24.24242 | 0 | 0 | 0 | 3.030303 | 6.19308e-06 | 1.21212e-07 | 0.0590438713 | 0.4141065851 | 1.273738 | 0.0012055746 | 0.0119220104 | 0.1156443795
1876 | KOJTOU_clean | 4.55814 | 6.48228 | 1533.48 | 0.608 | 0.572343 | 39.47368 | 31.57895 | 5.263158 | 18.42105 | 0 | 0 | 0 | 5.263158 | 1.69306e-05 | 4.53653e-07 | 0.1653824256 | 1.28762 | 4.876002 | 0.0045938276 | 0.0450278499 | 0.4321441159
1877 | KOJZEP_manual | 13.71841 | 15.61444 | 4719.81 | 0.79706 | 1.549956 | 55.17241 | 20.68966 | 6.896552 | 13.7931 | 0 | 0 | 0 | 3.448276 | 1.0792e-05 | 9.04456e-07 | 0.1059245392 | 0.9540059209 | 5.815966 | 0.0089608525 | 0.0907568487 | 0.8631744802
1878 | KOJZUF_clean | 4.93416 | 5.27662 | 887.573 | 0.51682 | 0.4435919 | 47.22222 | 38.88889 | 0 | 11.11111 | 0 | 0 | 0 | 2.777778 | 2.83708e-05 | 3.23756e-07 | 0.2678767909 | 1.682511756 | 3.463655 | 0.0032428088 | 0.0319288469 | 0.3042366859
1879 | KOMCOG_clean | 7.69355 | 8.14869 | 1138.86 | 0.5748 | 0.5819056 | 47.36842 | 36.84211 | 12.2807 | 0 | 1.754386 | 0 | 0 | 1.754386 | 1.55184e-05 | 4.30443e-07 | 0.1547114496 | 1.335417 | 5.333679 | 0.0042667242 | 0.042618447 | 0.41249737
1880 | KOPHOO.P1 | 9.57458 | 11.39023 | 4461.67 | 0.81702 | 1.655509 | 47.25275 | 32.96703 | 1.098901 | 14.28571 | 0 | 0 | 0 | 4.395604 | 6.61327e-06 | 9.75765e-07 | 0.0660556594 | 0.6347427498 | 5.314213 | 0.00973289 | 0.0982933932 | 0.9602501413
1881 | KORNAI_clean | 3.95758 | 6.27152 | 549.659 | 0.47512 | 0.3440356 | 42.22222 | 27.77778 | 10 | 15.55556 | 0 | 0 | 0 | 4.444444 | 9.88087e-06 | 2.22395e-07 | 0.0957982049 | 0.7585374546 | 2.425339 | 0.0021196539 | 0.022357859 | 0.2118443739
1882 | KOSJAF_clean | 9.84925 | 10.99192 | 1227.19 | 0.63402 | 0.5333143 | 44.44444 | 11.11111 | 0 | 33.33333 | 0 | 0 | 0 | 11.11111 | 5.24063e-06 | 3.98329e-07 | 0.0529428561 | 0.4947641325 | 3.549841 | 0.0041362719 | 0.0394702918 | 0.3875689175
1883 | KOSJEJ_clean | 9.80954 | 11.06598 | 1259.94 | 0.63874 | 0.5382489 | 44.44444 | 11.11111 | 0 | 33.33333 | 0 | 0 | 0 | 11.11111 | 5.38393e-06 | 4.04476e-07 | 0.0539436819 | 0.5094500349 | 3.628343913 | 0.0040044906 | 0.0403975101 | 0.3900703885
1884 | KOSJIN_clean | 9.80964 | 11.01144 | 1275.48 | 0.63884 | 0.5384829 | 44.44444 | 11.11111 | 0 | 33.33333 | 0 | 0 | 0 | 11.11111 | 5.24409e-06 | 4.00427e-07 | 0.0514303387 | 0.497934008 | 3.566936 | 0.003990244 | 0.0396519364 | 0.3887881917
1885 | KOSJOT_clean | 9.87899 | 11.15761 | 1270.76 | 0.63918 | 0.5410956 | 44.44444 | 11.11111 | 0 | 33.33333 | 0 | 0 | 0 | 11.11111 | 5.25477e-06 | 4.04013e-07 | 0.0520714371 | 0.497739304 | 3.600777 | 0.0040033034 | 0.0404331266 | 0.387365903
1886 | KOSJUZ_clean | 9.86004 | 11.10045 | 1246.47 | 0.63944 | 0.541302 | 44.44444 | 11.11111 | 0 | 33.33333 | 0 | 0 | 0 | 11.11111 | 5.26652e-06 | 4.03992e-07 | 0.0527101611 | 0.4972228637 | 3.60519 | 0.0039664996 | 0.0402360482 | 0.3863900088
1887 | KOSKAG_clean | 9.92421 | 11.20025 | 1223.25 | 0.64018 | 0.5433035 | 44.44444 | 11.11111 | 0 | 33.33333 | 0 | 0 | 0 | 11.11111 | 5.29615e-06 | 4.0686e-07 | 0.0527861431 | 0.498388713 | 3.650966 | 0.0040745365 | 0.0407180593 | 0.3948964349
1888 | KOSKEK_clean | 9.89743 | 11.20845 | 1256.49 | 0.64212 | 0.5446819 | 44.44444 | 11.11111 | 0 | 33.33333 | 0 | 0 | 0 | 11.11111 | 5.25607e-06 | 4.06307e-07 | 0.0525866903 | 0.4945076932 | 3.64806 | 0.004055541 | 0.0402906603 | 0.3888475527
1889 | KOSLEL_clean | 9.85075 | 10.95857 | 1294.76 | 0.65152 | 0.5415569 | 44.44444 | 11.11111 | 0 | 33.33333 | 0 | 0 | 0 | 11.11111 | 5.38775e-06 | 3.99701e-07 | 0.0538281843 | 0.5078505478 | 3.622443 | 0.0040166027 | 0.0395596132 | 0.3871182229
1890 | KOSLOV_clean | 9.9584 | 11.06557 | 1264.96 | 0.6543 | 0.5479211 | 44.44444 | 11.11111 | 0 | 33.33333 | 0 | 0 | 0 | 11.11111 | 5.40464e-06 | 4.04567e-07 | 0.05471997 | 0.5095009458 | 3.693247 | 0.0041271842 | 0.0400875503 | 0.3938232623
1891 | KOSMAI_clean | 9.87166 | 11.0184 | 1251.12 | 0.63574 | 0.5351482 | 44.44444 | 11.11111 | 0 | 33.33333 | 0 | 0 | 0 | 11.11111 | 5.14895e-06 | 3.95781e-07 | 0.0519265964 | 0.4909864008 | 3.502034 | 0.0038976409 | 0.0394239903 | 0.3841010501
1892 | KOTSIX_clean | 4.32453 | 5.60667 | 683.097 | 0.49452 | 0.3983888 | 50 | 28.30189 | 3.773585 | 15.09434 | 0 | 0 | 0 | 2.830189 | 7.66862e-06 | 2.07021e-07 | 0.0755782991 | 0.6160088803 | 2.273918 | 0.0020554669 | 0.0204932056 | 0.1988129343
1893 | KOVJAI_clean | 3.87668 | 5.14485 | 731.085 | 0.58248 | 0.366282 | 46.15385 | 23.07692 | 0 | 23.07692 | 3.846154 | 0 | 0 | 3.846154 | 7.60848e-06 | 2.71956e-07 | 0.0745186263 | 0.6712980635 | 3.121314 | 0.0026961009 | 0.0270522158 | 0.2604493643
1894 | KOVJAI01_clean | 3.81832 | 4.82969 | 782.777 | 0.5899 | 0.3759408 | 46.15385 | 23.07692 | 0 | 23.07692 | 3.846154 | 0 | 0 | 3.846154 | 7.2404e-06 | 2.78584e-07 | 0.0726403761 | 0.6397727256 | 3.179569 | 0.002756237 | 0.0274441026 | 0.2678591317
1895 | KOXFUA_clean | 3.97759 | 4.69443 | 471.991 | 0.51572 | 0.4531651 | 46.75325 | 38.96104 | 5.194805 | 5.194805 | 2.597403 | 0 | 0 | 1.298701 | 2.03452e-05 | 3.3966e-07 | 0.2013244671 | 1.488624 | 3.997939 | 0.0033597256 | 0.0342357465 | 0.3230987104
1896 | KOXGIP_clean | 3.90334 | 6.17141 | 1160.41 | 0.55654 | 0.545895 | 48 | 40 | 5.333333 | 5.333333 | 0 | 0 | 0 | 1.333333 | 1.9556e-05 | 4.00492e-07 | 0.1876934233 | 1.459993 | 4.524266 | 0.0040026353 | 0.0396029583 | 0.3771407651
1897 | KOYRAT_charged | 4.74964 | 5.60484 | 1058.79 | 0.55576 | 0.518225 | 46.51163 | 37.2093 | 1.550388 | 12.4031 | 0 | 0 | 0 | 2.325581 | 3.27756e-05 | 4.1735e-07 | 0.3028503583 | 1.890329 | 4.372532088 | 0.0041296615 | 0.0416614265 | 0.3938828856
1898 | KOZSID_clean | 3.86868 | 5.70928 | 218.937 | 0.43164 | 0.3555431 | 54.32099 | 37.03704 | 7.407407 | 0 | 0 | 0 | 0 | 1.234568 | 3.28369e-06 | 8.57637e-08 | 0.0323982488 | 0.2377177959 | 0.732127582 | 0.0008610238 | 0.0085468987 | 0.0823316935
1899 | KUBQAA_charged | 4.50215 | 7.40919 | 1002.23 | 0.55278 | 0.5469225 | 46.66667 | 36.66667 | 5 | 0 | 6.666667 | 1.666667 | 1.666667 | 1.666667 | 3.17538e-05 | 3.98162e-07 | 0.2742553154 | 1.565527 | 4.308887 | 0.0040753057 | 0.0400937569 | 0.376209124
1900 | KUBXOW.P1 | 4.52244 | 4.75404 | 310.38 | 0.43144 | 0.3627284 | 51.06383 | 34.04255 | 4.255319 | 8.510638 | 0 | 0 | 0 | 2.12766 | 5.67447e-05 | 2.26736e-07 | 0.4547286134 | 1.494775 | 2.178993 | 0.002261851 | 0.0228784927 | 0.2091487925
1901 | KUCDIW_clean | 4.28733 | 15.32957 | 875.405 | 0.64476 | 0.7823143 | 34.78261 | 43.47826 | 17.3913 | 0 | 0 | 0 | 2.173913 | 2.173913 | 1.60226e-05 | 4.47778e-07 | 0.1519958776 | 1.085971 | 4.382579 | 0.0044724071 | 0.0448899573 | 0.4243026403
1902 | KUDLUR_clean | 5.00794 | 7.15013 | 377.468 | 0.42798 | 0.2197417 | 26.96629 | 33.70787 | 6.741573 | 26.96629 | 0 | 0 | 0 | 5.617978 | 1.46074e-05 | 1.67173e-07 | 0.1328701584 | 0.7269498268 | 2.166156 | 0.0016767027 | 0.0166358349 | 0.1569935589
1903 | KUDMAY_clean | 5.01285 | 7.16272 | 386.347 | 0.43186 | 0.2234595 | 26.96629 | 33.70787 | 6.741573 | 26.96629 | 0 | 0 | 2.247191 | 3.370787 | 1.46846e-05 | 1.6847e-07 | 0.1311625866 | 0.7409044692 | 2.20717 | 0.0017149151 | 0.0167855764 | 0.1593626982
1904 | KUDWAJ_clean | 6.28305 | 7.33926 | 1966.75 | 0.65154 | 0.7145254 | 36.66667 | 35 | 8.333333 | 16.66667 | 0 | 0 | 0 | 3.333333 | 1.20698e-05 | 5.09284e-07 | 0.1187725749 | 1.025807 | 5.201406 | 0.0050594038 | 0.0503739584 | 0.4826897406
1905 | KUFBEU_clean | 4.53772 | 5.14306 | 302.383 | 0.4976 | 0.2421376 | 30 | 0 | 0 | 60 | 0 | 0 | 0 | 10 | 2.09403e-06 | 9.2583e-08 | 0.0206500099 | 0.1872252186 | 0.9181725156 | 0.0009419573 | 0.0090402265 | 0.0892180903
1906 | KUFTAI_clean | 4.37055 | 6.13135 | 1698.16 | 0.5906 | 0.6113043 | 55.49133 | 27.74566 | 4.624277 | 9.248555 | 0 | 0 | 0 | 2.890173 | 3.40053e-05 | 5.82883e-07 | 0.3279911914 | 2.315444 | 6.113984 | 0.0059678755 | 0.0578513368 | 0.5488245834
1907 | KUGZIW_clean | 9.76034 | 10.78109 | 1353.61 | 0.6174 | 0.6469677 | 54.54545 | 27.27273 | 0 | 14.77273 | 0 | 0 | 0 | 3.409091 | 9.58126e-06 | 4.93022e-07 | 0.0947604787 | 0.8945824146 | 5.325831 | 0.004759955 | 0.0492694126 | 0.4713173445
1908 | KUJMIN_clean | 5.89807 | 6.57892 | 2073.7 | 0.68 | 0.6138015 | 46.75325 | 15.58442 | 0 | 31.16883 | 0 | 0 | 0 | 6.493506 | 9.41746e-06 | 4.83183e-07 | 0.0929759569 | 0.8399014385 | 4.816666 | 0.0047449096 | 0.0479734782 | 0.4604075535
1909 | KUJNEJ_clean | 7.61249 | 12.51834 | 3166.39 | 0.73564 | 1.154838 | 50.9434 | 31.13208 | 2.830189 | 12.26415 | 0 | 0 | 0 | 2.830189 | 1.12403e-05 | 8.16191e-07 | 0.1113192225 | 1.032954 | 7.229849 | 0.0082600234 | 0.0822970232 | 0.7696404069
1910 | KUJNOT_clean | 6.10049 | 8.23736 | 1374.39 | 0.6093 | 0.57549 | 45.21739 | 27.82609 | 15.65217 | 6.956522 | 0 | 0 | 0 | 4.347826 | 1.45722e-05 | 4.298e-07 | 0.139905626 | 1.135995 | 4.41984 | 0.0042963907 | 0.042514851 | 0.4050635567
1911 | KUJNUZ_clean | 6.50203 | 8.0106 | 1283.16 | 0.5995 | 0.5540358 | 43.69748 | 28.57143 | 16.80672 | 6.722689 | 0 | 0 | 0 | 4.201681 | 1.60953e-05 | 4.21302e-07 | 0.1553996828 | 1.213856 | 4.339871 | 0.0041999157 | 0.0416141366 | 0.3943392419
1912 | KUKZOH_clean | 5.70388 | 7.44729 | 2262.58 | 0.66684 | 0.7545283 | 44.85981 | 28.03738 | 11.21495 | 12.14953 | 0 | 0 | 0 | 3.738318 | 2.14401e-05 | 5.92518e-07 | 0.1953568904 | 1.411214 | 6.231329 | 0.0060392604 | 0.0587641381 | 0.5608539339
1913 | KULLAG_clean | 7.37101 | 8.67819 | 2119.7 | 0.64884 | 0.8028737 | 58.57988 | 26.62722 | 0 | 11.83432 | 0 | 0 | 0 | 2.95858 | 9.49922e-06 | 5.31537e-07 | 0.0950070009 | 0.8343617708 | 5.052625 | 0.0053912113 | 0.0528338705 | 0.5129931879
1914 | KUNWEW_clean | 3.80654 | 5.28786 | 375.654 | 0.44404 | 0.3018463 | 47.16981 | 28.30189 | 5.660377 | 15.09434 | 0 | 0 | 0 | 3.773585 | 8.75685e-06 | 1.68113e-07 | 0.08420622 | 0.5681798383 | 1.620755898 | 0.0016650565 | 0.0164967379 | 0.1602612698
1915 | KUQXIE_clean | 3.81788 | 4.66467 | 266.272 | 0.43542 | 0.1932426 | 42.85714 | 4.761905 | 4.761905 | 38.09524 | 0 | 0 | 0 | 9.52381 | 7.92259e-06 | 1.36002e-07 | 0.076093404 | 0.5653814444 | 1.621204 | 0.0013569934 | 0.0136618592 | 0.1302735536
1916 | KUTNOE.P1 | 7.45868 | 11.68951 | 3213.99 | 0.74172 | 1.166929 | 52.77778 | 30.55556 | 2.777778 | 11.11111 | 0 | 0 | 0 | 2.777778 | 1.17617e-05 | 8.35132e-07 | 0.1165676164 | 1.076312 | 7.250008862 | 0.0083635866 | 0.0835174656 | 0.8033330097
1917 | KUTNUK.P1 | 7.334 | 11.52058 | 3183.77 | 0.73928 | 1.15812 | 52.77778 | 30.55556 | 2.777778 | 11.11111 | 0 | 0 | 0 | 2.777778 | 1.1464e-05 | 8.25105e-07 | 0.1134616779 | 1.055393 | 7.08317 | 0.0084024414 | 0.0821699687 | 0.7875647691
1918 | KUTPAS.P1 | 6.16263 | 10.94144 | 2699.42 | 0.71046 | 0.96564 | 51.6129 | 29.03226 | 3.225806 | 12.90323 | 0 | 0 | 0 | 3.225806 | 1.16592e-05 | 7.24109e-07 | 0.1166526741 | 1.082795 | 6.921222 | 0.0073091386 | 0.0725337657 | 0.6839286497
1919 | KUVJIW_clean | 4.76623 | 5.68037 | 406.496 | 0.5399 | 0.2149352 | 32 | 12 | 0 | 40 | 0 | 8 | 0 | 8 | 5.71889e-06 | 1.58787e-07 | 0.0544769517 | 0.4087641561 | 1.375458 | 0.0016250854 | 0.0159430287 | 0.1522759622
1920 | KUVYAD_clean | 4.64075 | 7.7679 | 1930.62 | 0.64124 | 0.6582424 | 56.75676 | 24.32432 | 0 | 16.21622 | 0 | 0 | 0 | 2.702703 | 1.1171e-05 | 5.00601e-07 | 0.1099646303 | 0.9884850977 | 5.397014 | 0.0048612082 | 0.049680523 | 0.4781686267
1921 | KUWCEM.P1 | 6.0803 | 10.98417 | 2607.63 | 0.70462 | 0.9349061 | 51.6129 | 29.03226 | 3.225806 | 12.90323 | 0 | 0 | 0 | 3.225806 | 1.13098e-05 | 7.03586e-07 | 0.113444038 | 1.064441 | 6.800734 | 0.0069010185 | 0.0696266729 | 0.6663915636
1922 | KUXLUL_clean | 5.27685 | 5.74302 | 1639.49 | 0.63964 | 0.5250094 | 34.78261 | 17.3913 | 0 | 34.78261 | 0 | 4.347826 | 0 | 8.695652 | 1.19105e-05 | 4.33378e-07 | 0.1191263377 | 1.075245 | 5.122284 | 0.0042839074 | 0.0425862357 | 0.4180781616
1923 | KUXREC_clean | 8.2956 | 9.08968 | 3051.55 | 0.73364 | 1.017915 | 46.15385 | 23.07692 | 0 | 25 | 0 | 0 | 0 | 5.769231 | 7.52846e-06 | 6.71928e-07 | 0.0735604066 | 0.6994249306 | 5.128936 | 0.0065716731 | 0.0665613077 | 0.647371444
1924 | KUXSIH01.P1 | 4.5685 | 8.74594 | 2103.33 | 0.64528 | 0.7231705 | 47.72727 | 27.27273 | 6.818182 | 14.77273 | 0 | 0 | 0 | 3.409091 | 2.92794e-05 | 6.76623e-07 | 0.2917334608 | 2.371815 | 8.660405 | 0.0067767772 | 0.0670783941 | 0.6487839229
1925 | KUXSIH02.P1 | 4.55116 | 8.71895 | 2095.87 | 0.64422 | 0.7191753 | 47.72727 | 27.27273 | 6.818182 | 14.77273 | 0 | 0 | 0 | 3.409091 | 2.97485e-05 | 6.75878e-07 | 0.2944593507 | 2.384477 | 8.704721 | 0.006729343 | 0.0674610306 | 0.6549567036
1926 | KUXSIH03.P1 | 4.52269 | 8.66619 | 2066.98 | 0.64226 | 0.7155478 | 47.72727 | 27.27273 | 6.818182 | 14.77273 | 0 | 0 | 0 | 3.409091 | 2.94657e-05 | 6.69009e-07 | 0.2900163399 | 2.364333 | 8.612272 | 0.006596527 | 0.0665692662 | 0.6366059625
1927 | KUZPEC_clean | 3.98335 | 5.17179 | 585.295 | 0.49382 | 0.4153867 | 45.28302 | 45.28302 | 7.54717 | 0 | 0 | 0 | 0 | 1.886792 | 5.80751e-05 | 3.17963e-07 | 0.4621930122 | 1.733784 | 2.631624 | 0.0032648904 | 0.0318091729 | 0.2972515384
1928 | la304204k_si_003_clean | 5.93484 | 7.26398 | 1664.86 | 0.61874 | 0.6663278 | 39.39394 | 42.42424 | 3.030303 | 12.12121 | 0 | 0 | 0 | 3.030303 | 1.88168e-05 | 5.49025e-07 | 0.1865726805 | 1.624124 | 6.178858 | 0.0053700015 | 0.0548943169 | 0.5195127709
1929 | LABNIO_clean | 4.99033 | 10.05627 | 1285.35 | 0.65212 | 0.5110458 | 44.44444 | 29.62963 | 14.81481 | 0 | 7.407407 | 0 | 0 | 3.703704 | 5.49115e-06 | 3.23966e-07 | 0.0539717068 | 0.5060992986 | 2.982577 | 0.0032251097 | 0.0323518197 | 0.3120515792
1930 | LABPOV_clean | 3.83465 | 5.38943 | 198.982 | 0.42156 | 0.2461779 | 33.75 | 37.5 | 3.75 | 18.75 | 0 | 3.75 | 0 | 2.5 | 4.21692e-06 | 8.20537e-08 | 0.0402715671 | 0.2670078885 | 0.7484784497 | 0.0008204434 | 0.0081629896 | 0.0771354929
1931 | LABPUB_clean | 3.85156 | 5.35903 | 196.834 | 0.4201 | 0.2413716 | 33.75 | 37.5 | 3.75 | 18.75 | 0 | 3.75 | 0 | 2.5 | 3.98951e-06 | 7.95317e-08 | 0.0379836196 | 0.2529592124 | 0.7309202008 | 0.0007955121 | 0.0078694276 | 0.0763941918
1932 | LABQAI_clean | 3.9099 | 5.3891 | 202.212 | 0.42074 | 0.2412044 | 33.75 | 37.5 | 3.75 | 18.75 | 0 | 3.75 | 0 | 2.5 | 3.951e-06 | 8.02725e-08 | 0.0386236641 | 0.2615317017 | 0.7632658673 | 0.0008187561 | 0.0079917546 | 0.0771944077
1933 | LABRUE_clean | 5.24596 | 7.57658 | 1182.45 | 0.5517 | 0.5369552 | 53.22581 | 32.25806 | 1.612903 | 10.48387 | 0 | 0 | 0 | 2.419355 | 2.05625e-05 | 4.27106e-07 | 0.1985947811 | 1.437965 | 4.341368 | 0.0043520133 | 0.0420702975 | 0.4103484448
1934 | LABZEW.P1 | 5.30803 | 6.66583 | 2337.47 | 0.66744 | 0.7112737 | 44.0678 | 23.72881 | 6.779661 | 20.33898 | 0 | 0 | 0 | 5.084746 | 1.16199e-05 | 5.49372e-07 | 0.1145867428 | 1.05509 | 5.720795 | 0.0054905936 | 0.0545531435 | 0.5266894528
1935 | LABZIA.P1 | 5.30501 | 6.66603 | 1988.42 | 0.64502 | 0.6626437 | 43.07692 | 27.69231 | 6.153846 | 18.46154 | 0 | 0 | 0 | 4.615385 | 1.19388e-05 | 5.0062e-07 | 0.118831395 | 1.076304 | 5.554046 | 0.0050923269 | 0.0495068862 | 0.4828320182
1936 | LABZOG.P1 | 4.92807 | 5.59298 | 1037.91 | 0.55882 | 0.4825651 | 48.10127 | 27.8481 | 5.063291 | 15.18987 | 0 | 0 | 0 | 3.797468 | 1.64007e-05 | 3.30221e-07 | 0.1561571271 | 1.120583 | 3.176677 | 0.0031831483 | 0.033021777 | 0.3141310191
1937 | LABZUM.P1 | 4.5802 | 6.15184 | 693.732 | 0.52542 | 0.4361201 | 48.27586 | 29.88506 | 4.597701 | 13.7931 | 0 | 0 | 0 | 3.448276 | 2.29059e-05 | 2.95312e-07 | 0.2117886499 | 1.270868 | 2.728421 | 0.0029618324 | 0.0292432872 | 0.2793626649
1938 | LACBID_clean | 6.64118 | 10.30601 | 2422.77 | 0.69722 | 0.8651295 | 43.90244 | 22.76423 | 4.878049 | 22.76423 | 0 | 0 | 0 | 5.691057 | 7.50162e-06 | 5.67955e-07 | 0.0748234658 | 0.6918390317 | 4.635208 | 0.0055104271 | 0.0567136468 | 0.5559190191
1939 | LACJIL.P1 | 4.50564 | 5.27757 | 645.373 | 0.54238 | 0.4372657 | 48.10127 | 27.8481 | 5.063291 | 15.18987 | 0 | 0 | 0 | 3.797468 | 2.242e-05 | 2.92436e-07 | 0.2053367679 | 1.233768 | 2.682309 | 0.0029003899 | 0.029056387 | 0.2786406091
1940 | LACQIS_clean | 5.40382 | 6.42465 | 1855.47 | 0.64804 | 0.6703055 | 39.13043 | 30.43478 | 17.3913 | 8.695652 | 0 | 0 | 0 | 4.347826 | 1.21422e-05 | 5.11426e-07 | 0.1193846195 | 1.058432 | 5.222919 | 0.0050767308 | 0.0511532019 | 0.494798975
1941 | LADHEF_clean | 4.27158 | 6.83841 | 1204.6 | 0.62548 | 0.5389421 | 37.68116 | 20.28986 | 17.3913 | 17.3913 | 0 | 0 | 0 | 7.246377 | 9.93294e-06 | 3.85191e-07 | 0.0979450876 | 0.8475203925 | 3.807084 | 0.0038891352 | 0.0385295718 | 0.3700461417
1942 | LADKEJ_clean | 4.80173 | 5.28453 | 861.125 | 0.55174 | 0.3844851 | 42.85714 | 19.04762 | 2.380952 | 30.95238 | 0 | 0 | 0 | 4.761905 | 1.53025e-05 | 2.88469e-07 | 0.1483618518 | 1.050116 | 2.987572 | 0.0029232314 | 0.0282206501 | 0.2738268039
1943 | LADQEP_clean | 5.56715 | 6.40577 | 547.67 | 0.56746 | 0.4942213 | 50.49505 | 35.64356 | 0 | 11.88119 | 0 | 0 | 0 | 1.980198 | 2.23944e-05 | 4.01627e-07 | 0.2153092927 | 1.463486 | 3.920543 | 0.0038581764 | 0.0397744011 | 0.3759999114
1944 | LADQIT_clean | 5.56339 | 6.45056 | 532.83 | 0.57344 | 0.4968462 | 50.49505 | 35.64356 | 0 | 11.88119 | 0 | 0 | 0 | 1.980198 | 2.18483e-05 | 3.96872e-07 | 0.2054847314 | 1.428202 | 3.888309 | 0.0039538951 | 0.0394596082 | 0.3781938487
1945 | LADQOZ_clean | 5.57332 | 6.39416 | 552.103 | 0.56746 | 0.4957411 | 50.49505 | 35.64356 | 0 | 11.88119 | 0 | 0 | 0 | 1.980198 | 2.20367e-05 | 3.99604e-07 | 0.2101937971 | 1.462784 | 3.901936 | 0.004073377 | 0.0395012937 | 0.3806673016
1946 | LADQUF_clean | 5.5234 | 6.36601 | 529.954 | 0.56664 | 0.4857317 | 50.49505 | 35.64356 | 0 | 11.88119 | 0 | 0 | 1.980198 | 0 | 2.23543e-05 | 3.97275e-07 | 0.2120042556 | 1.451482 | 3.853447 | 0.0038513755 | 0.0392677278 | 0.3763715636
1947 | LAFFEG_clean | 3.83342 | 5.85396 | 1090.14 | 0.5812 | 0.5673343 | 46.34146 | 29.26829 | 12.19512 | 9.756098 | 0 | 0 | 0 | 2.439024 | 1.95176e-05 | 4.0086e-07 | 0.1902737934 | 1.399258405 | 4.608669 | 0.0039930555 | 0.0402677184 | 0.3727817769
1948 | LAFFEG02_clean | 3.84033 | 5.85231 | 1103.3 | 0.58314 | 0.5721266 | 46.34146 | 29.26829 | 12.19512 | 9.756098 | 0 | 0 | 0 | 2.439024 | 1.90937e-05 | 4.01386e-07 | 0.1812390809 | 1.384463 | 4.618185 | 0.0039693672 | 0.0396715632 | 0.3723624943
1949 | LAFQOA_clean | 4.91 | 12.75 | 1947.26 | 0.67688 | 0.9245188 | 47.27273 | 29.09091 | 18.18182 | 0 | 0 | 3.636364 | 0 | 1.818182 | 2.42307e-05 | 7.22557e-07 | 0.2329317286 | 1.658509 | 6.409136 | 0.0072568845 | 0.0726128688 | 0.6850421483
1950 | LAFQUG_clean | 4.99 | 12.87 | 1981.25 | 0.67844 | 0.9308516 | 47.27273 | 29.09091 | 18.18182 | 0 | 0 | 3.636364 | 0 | 1.818182 | 2.52421e-05 | 7.29495e-07 | 0.2413367541 | 1.670112 | 6.485462 | 0.0074048045 | 0.0728875773 | 0.6963280917
1951 | LAFRAN01_clean | 4.77 | 12.94 | 1986.01 | 0.68292 | 0.9445735 | 47.27273 | 29.09091 | 18.18182 | 0 | 0 | 3.636364 | 0 | 1.818182 | 2.22867e-05 | 7.19428e-07 | 0.2086688874 | 1.576138 | 6.353135 | 0.0072269483 | 0.0722421883 | 0.6857799874
1952 | LAFRIV_manual | 5.3 | 12.37 | 2021.24 | 0.6795 | 0.940935 | 47.27273 | 29.09091 | 18.18182 | 0 | 0 | 3.636364 | 0 | 1.818182 | 2.56357e-05 | 7.42292e-07 | 0.2468731881 | 1.691181625 | 6.540378 | 0.0072568845 | 0.074453064 | 0.7013503277
1953 | LAFROB_manual | 5.74 | 12.5 | 2134.81 | 0.68 | 0.96 | 47.27273 | 29.09091 | 18.18182 | 0 | 0 | 3.636364 | 0 | 1.818182 | 2.56293e-05 | 7.47985e-07 | 0.2387323056 | 1.620094 | 6.51872 | 0.0073748683 | 0.0752226001 | 0.7097676798
1954 | LAGCAZ.P1 | 4.37434 | 6.87571 | 656.753 | 0.53418 | 0.4232 | 54.25532 | 28.7234 | 6.382979 | 6.382979 | 0 | 0 | 0 | 4.255319 | 1.66494e-05 | 2.89404e-07 | 0.1603909971 | 1.145951756 | 3.560992601 | 0.0027575147 | 0.0287610749 | 0.2747913748
1955 | LAGCED.P1 | 6.58555 | 8.25256 | 1282.69 | 0.58768 | 0.5173376 | 54.25532 | 28.7234 | 6.382979 | 6.382979 | 0 | 0 | 0 | 4.255319 | 1.34485e-05 | 3.71088e-07 | 0.1294889601 | 0.9825960086 | 4.370218 | 0.0035572122 | 0.0366728361 | 0.3539460656
1956 | LAGDAA.P1 | 5.47787 | 7.34237 | 470.44 | 0.47334 | 0.3095708 | 44.73684 | 23.68421 | 5.263158 | 19.29825 | 3.508772 | 0 | 0 | 3.508772 | 4.25377e-05 | 2.04899e-07 | 0.2741751002 | 0.8762988426 | 2.33323 | 0.0020552592 | 0.0201351565 | 0.19460373
1957 | LAGDEE.P1 | 6.26474 | 8.49085 | 549.773 | 0.5115 | 0.3679274 | 46.78899 | 24.77064 | 5.504587 | 5.504587 | 11.00917 | 0 | 2.752294 | 3.669725 | 2.03148e-05 | 2.41876e-07 | 0.1863074865 | 1.074885 | 3.204767 | 0.0024091209 | 0.0242460156 | 0.2283947369
1958 | LAGHIL_clean | 4.10291 | 4.99697 | 466.878 | 0.5058 | 0.3971731 | 44.44444 | 29.62963 | 7.407407 | 14.81481 | 0 | 0 | 0 | 3.703704 | 6.96679e-05 | 3.58372e-07 | 0.601810295 | 2.404032 | 3.576078 | 0.0035895681 | 0.0358838339 | 0.3349721962
1959 | LAGMUD_clean | 3.82583 | 4.81496 | 1175.18 | 0.57806 | 0.5099914 | 48 | 24 | 0 | 24 | 0 | 0 | 0 | 4 | 2.07797e-05 | 4.39879e-07 | 0.2045321416 | 1.696034747 | 5.602658 | 0.0043895154 | 0.043784794 | 0.4179567824
1960 | LAGNAK_clean | 4.32281 | 5.49382 | 1579.69 | 0.62012 | 0.6059055 | 48 | 24 | 0 | 24 | 0 | 0 | 0 | 4 | 1.41494e-05 | 4.57294e-07 | 0.1396204735 | 1.207967 | 5.260076 | 0.0046180064 | 0.0452785348 | 0.4361474687
1961 | LAGNEO_clean | 4.62985 | 5.27906 | 1538.28 | 0.60934 | 0.580722 | 48 | 24 | 0 | 24 | 0 | 0 | 0 | 4 | 1.75456e-05 | 4.66962e-07 | 0.1744692463 | 1.458275 | 5.46425 | 0.0045636038 | 0.0464598492 | 0.4443234074
1962 | LAGNIS_clean | 4.02699 | 5.10607 | 1244.1 | 0.58484 | 0.5229163 | 48 | 24 | 0 | 24 | 0 | 0 | 0 | 4 | 1.66062e-05 | 4.1314e-07 | 0.1635576323 | 1.365545 | 5.120332 | 0.0041439263 | 0.0416071343 | 0.3990215571
1963 | LAGNOY_clean | 4.94756 | 7.14061 | 1060.07 | 0.56 | 0.4646069 | 48 | 24 | 0 | 24 | 0 | 0 | 0 | 4 | 2.59419e-05 | 4.54427e-07 | 0.245101999 | 1.820509 | 5.252882 | 0.0045884736 | 0.044732436 | 0.4280005448
1964 | LAGNUE_clean | 4.84747 | 5.28866 | 785.483 | 0.52848 | 0.406692 | 48 | 24 | 0 | 24 | 0 | 0 | 0 | 4 | 3.11981e-05 | 3.94437e-07 | 0.2946260118 | 1.716922 | 3.820522 | 0.0038962648 | 0.0393564196 | 0.3753988973
1965 | LAGPAM_clean | 4.43587 | 5.52911 | 791.182 | 0.52602 | 0.4056167 | 48 | 24 | 0 | 24 | 0 | 0 | 0 | 4 | 2.5757e-05 | 3.71645e-07 | 0.2398394509 | 1.511883 | 3.728562 | 0.0038268367 | 0.0372735759 | 0.3496364006
1966 | LAGQER_clean | 3.95017 | 4.88781 | 1141.59 | 0.591 | 0.4574197 | 48 | 24 | 0 | 24 | 0 | 0 | 0 | 4 | 1.40795e-05 | 3.60497e-07 | 0.1417244449 | 1.18329 | 4.533482 | 0.0036023476 | 0.0360164708 | 0.3471142977
1967 | LAGQOB_clean | 3.9272 | 4.89671 | 1094.62 | 0.5883 | 0.442707 | 48 | 24 | 0 | 24 | 0 | 0 | 0 | 4 | 1.42697e-05 | 3.54598e-07 | 0.1419425931 | 1.199149 | 4.494014 | 0.0035925028 | 0.0351968882 | 0.3410140717
1968 | LAGVOG_clean | 6.71212 | 7.38705 | 2279.9 | 0.6779 | 0.7248818 | 45 | 20 | 0 | 30 | 0 | 0 | 0 | 5 | 7.29479e-06 | 5.33708e-07 | 0.0721902178 | 0.6929278971 | 5.076995814 | 0.0054374998 | 0.0533404524 | 0.5171744379
1969 | LAGWEX_clean_h | 5.77243 | 6.67772 | 995.471 | 0.5834 | 0.4229191 | 47.05882 | 23.52941 | 0 | 23.52941 | 0 | 0 | 0 | 5.882353 | 1.35877e-05 | 3.58939e-07 | 0.1329632365 | 1.03971 | 3.553134 | 0.0035682918 | 0.0359005649 | 0.3416497102
1970 | LAGWUN_clean | 6.60927 | 7.27418 | 875.752 | 0.5622 | 0.3818334 | 42.85714 | 14.28571 | 0 | 33.33333 | 0 | 0 | 0 | 9.52381 | 7.69514e-06 | 2.77617e-07 | 0.07694178 | 0.6766464919 | 3.232744 | 0.0027209072 | 0.0277829784 | 0.2646696579
1971 | LAHTUM_clean | 4.86289 | 7.00326 | 1223.57 | 0.57592 | 0.4873244 | 51.6129 | 29.03226 | 3.225806 | 12.90323 | 0 | 0 | 0 | 3.225806 | 2.33277e-05 | 4.5824e-07 | 0.2281825903 | 1.782323 | 5.086895 | 0.0044867886 | 0.0455181647 | 0.433544262
1972 | LAKFIN_clean | 7.72449 | 8.38907 | 1406.18 | 0.6728 | 0.5600739 | 44.44444 | 29.62963 | 14.81481 | 0 | 7.407407 | 0 | 0 | 3.703704 | 6.85033e-06 | 4.00753e-07 | 0.0691828487 | 0.625600178 | 3.615681 | 0.0040197019 | 0.040021906 | 0.3752739986
1973 | LALFEL_clean | 4.34629 | 6.13469 | 2253.61 | 0.69064 | 0.5856157 | 30.43478 | 0 | 0 | 60.86957 | 0 | 0 | 0 | 8.695652 | 2.86398e-06 | 3.24948e-07 | 0.0284807099 | 0.2799319517 | 2.422338 | 0.0032663875 | 0.0322299207 | 0.3169998791
1974 | LALFUB_clean | 4.11701 | 4.98066 | 700.962 | 0.508 | 0.2952235 | 33.33333 | 19.04762 | 9.52381 | 33.33333 | 0 | 0 | 0 | 4.761905 | 7.92681e-06 | 2.02185e-07 | 0.0781314695 | 0.6600070679 | 2.409792 | 0.0019875174 | 0.020149239 | 0.1924975851
1975 | LAQNID_clean | 6.53331 | 13.51443 | 3237.7 | 0.74626 | 1.141735 | 54.71698 | 26.41509 | 0 | 15.09434 | 0 | 0 | 0 | 3.773585 | 1.92513e-05 | 8.43306e-07 | 0.1804905477 | 1.293848 | 7.166677 | 0.0083323572 | 0.0839283198 | 0.8096404508
1976 | LAQZOV_clean | 5.08332 | 6.50752 | 1966.07 | 0.65098 | 0.5953232 | 44 | 20 | 4 | 28 | 0 | 0 | 0 | 4 | 9.79747e-06 | 4.29065e-07 | 0.0975267614 | 0.8477482158 | 4.276356 | 0.0042748839 | 0.0422412769 | 0.4160391886
1977 | LARNIE_clean | 4.14329 | 4.62596 | 311.754 | 0.46884 | 0.3235901 | 43.63636 | 14.54545 | 0 | 36.36364 | 0 | 0 | 0 | 5.454545 | 1.12964e-05 | 2.30999e-07 | 0.1075765407 | 0.7736720175 | 2.595023 | 0.0023043734 | 0.0225672119 | 0.2233001792
1978 | LARPEC_clean | 4.86799 | 7.01725 | 1442.48 | 0.63382 | 0.5147442 | 45.45455 | 9.090909 | 0 | 36.36364 | 0 | 0 | 0 | 9.090909 | 1.18629e-05 | 4.21202e-07 | 0.1173784556 | 1.039214 | 4.604147 | 0.0042945213 | 0.0422776551 | 0.3975969974
1979 | LARVIM_clean | 9.52295 | 10.82294 | 1292.73 | 0.64498 | 0.6031797 | 46.15385 | 0 | 0 | 25 | 23.07692 | 0 | 0 | 5.769231 | 3.85308e-06 | 3.73051e-07 | 0.0390969063 | 0.374462851 | 3.208935 | 0.0038193881 | 0.0372090885 | 0.3485878415
1980 | LARXUA_clean | 11.13953 | 21.8367 | 4332.84 | 0.81434 | 1.863308 | 53.65854 | 34.14634 | 0 | 9.756098 | 0 | 0 | 0 | 2.439024 | 8.9133e-06 | 1.10224e-06 | 0.0897357047 | 0.8471383121 | 6.244256 | 0.0107992863 | 0.109814986 | 1.084995
1981 | LASDEQ_clean | 8.72821 | 13.8531 | 2746.46 | 0.74116 | 0.9721648 | 45.94595 | 21.62162 | 0 | 27.02703 | 0 | 0 | 0 | 5.405405 | 1.11984e-05 | 6.91918e-07 | 0.1080630866 | 0.971738547 | 5.778414 | 0.0068706352 | 0.068927481 | 0.6563339372
1982 | LASRIJ_clean | 10.31061 | 11.13693 | 2603.63 | 0.80082 | 1.069237 | 26.47059 | 8.823529 | 0 | 52.94118 | 0 | 0 | 0 | 11.76471 | 1.76103e-06 | 5.34609e-07 | 0.017819813 | 0.176345814 | 1.707629 | 0.0052438136 | 0.0529078391 | 0.5203105994
1983 | LASWEJ_clean | 4.83707 | 7.10977 | 1457.11 | 0.56878 | 0.5409276 | 48.3871 | 29.03226 | 6.451613 | 12.90323 | 0 | 0 | 0 | 3.225806 | 3.0727e-05 | 4.90288e-07 | 0.2903431102 | 2.039586 | 5.466079 | 0.0046942512 | 0.0486741485 | 0.4658539047
1984 | LASWIN_clean | 3.82945 | 4.48241 | 422.386 | 0.505 | 0.3988091 | 47.61905 | 23.80952 | 4.761905 | 19.04762 | 0 | 0 | 0 | 4.761905 | 5.44234e-05 | 3.86556e-07 | 0.5101300576 | 2.517464 | 4.007808 | 0.0038314603 | 0.0384700519 | 0.3643402551
1985 | LATFOC.P1 | 7.94106 | 15.02876 | 3670.02 | 0.8106 | 1.360304 | 45.28302 | 22.64151 | 0 | 24.5283 | 0 | 0 | 0 | 7.54717 | 4.12127e-06 | 7.92901e-07 | 0.0410887228 | 0.4025834423 | 4.017405 | 0.0078745945 | 0.0791142578 | 0.7543670751
1986 | LATFUI.P1 | 7.93728 | 15.03569 | 3669.99 | 0.81046 | 1.35991 | 45.28302 | 22.64151 | 0 | 24.5283 | 0 | 0 | 0 | 7.54717 | 4.11484e-06 | 7.90344e-07 | 0.0412967233 | 0.4024322614 | 4.003927 | 0.007912136 | 0.0793496535 | 0.7635911362
1987 | LATPIG_clean | 6.29437 | 6.7326 | 816.401 | 0.57104 | 0.371766 | 22.22222 | 22.22222 | 33.33333 | 0 | 11.11111 | 0 | 0 | 11.11111 | 6.3428e-06 | 2.34403e-07 | 0.0621440575 | 0.5266751009 | 2.101171 | 0.0023669733 | 0.0235831923 | 0.227071541
1988 | LATYOX_clean | 7.66991 | 8.43825 | 1577.1 | 0.60878 | 0.6767854 | 43.07692 | 36.92308 | 6.153846 | 12.30769 | 0 | 0 | 0 | 1.538462 | 9.62118e-06 | 4.6965e-07 | 0.0969714218 | 0.9157646935 | 5.506948 | 0.0047670033 | 0.0466637565 | 0.4534985892
1989 | LAVDOE_clean | 4.45301 | 6.06535 | 682.017 | 0.53446 | 0.3939325 | 40 | 31.66667 | 6.666667 | 18.33333 | 0 | 0 | 0 | 3.333333 | 1.50065e-05 | 2.79438e-07 | 0.1416468905 | 1.117123 | 3.251339 | 0.0028336534 | 0.0278059905 | 0.2683833668
1990 | LAVSUY_clean | 6.50841 | 6.88683 | 1092.12 | 0.56996 | 0.4450483 | 47.36842 | 15.78947 | 0 | 31.57895 | 0 | 0 | 0 | 5.263158 | 1.72281e-05 | 4.21964e-07 | 0.1674796355 | 1.31402 | 4.543533 | 0.0042695671 | 0.0424892307 | 0.4010484167
1991 | LAVTAF_clean | 6.59487 | 6.94207 | 900.341 | 0.57328 | 0.365086 | 47.36842 | 15.78947 | 0 | 31.57895 | 0 | 0 | 5.263158 | 0 | 1.18491e-05 | 3.29514e-07 | 0.1152341262 | 0.9377200731 | 3.5058 | 0.0034471585 | 0.0329140081 | 0.3140575773
1992 | LAVTEJ_clean | 6.57314 | 6.93182 | 889.223 | 0.57194 | 0.3597627 | 47.36842 | 15.78947 | 0 | 31.57895 | 0 | 0 | 0 | 5.263158 | 1.17895e-05 | 3.25502e-07 | 0.1154237389 | 0.9251109152 | 3.456418 | 0.0033349145 | 0.0321917886 | 0.3133767476
1993 | LAVTEJ01.P1 | 6.53286 | 6.92288 | 846.675 | 0.55538 | 0.3357677 | 47.36842 | 15.78947 | 0 | 31.57895 | 0 | 0 | 0 | 5.263158 | 1.34966e-05 | 3.24105e-07 | 0.1316129482 | 1.024816 | 3.426477 | 0.0032340842 | 0.0325738164 | 0.3102929694
1994 | LAVTIN_clean | 6.48693 | 6.87869 | 850.375 | 0.56576 | 0.3469941 | 47.36842 | 15.78947 | 0 | 31.57895 | 0 | 0 | 0 | 5.263158 | 1.22332e-05 | 3.22466e-07 | 0.1195452351 | 0.9529042754 | 3.425979 | 0.0032257384 | 0.0321887515 | 0.3059276219
1995 | LAVTOT_clean | 6.50199 | 6.86565 | 863.938 | 0.56868 | 0.3486311 | 47.36842 | 15.78947 | 0 | 31.57895 | 0 | 0 | 0 | 5.263158 | 1.23831e-05 | 3.21934e-07 | 0.1203632631 | 0.9598806999 | 3.439509 | 0.0031033125 | 0.0324669923 | 0.3072817272
1996 | LAVTUZ_clean | 6.45021 | 6.84748 | 822.641 | 0.56358 | 0.3374811 | 47.36842 | 15.78947 | 0 | 31.57895 | 0 | 0 | 0 | 5.263158 | 1.62328e-05 | 3.44235e-07 | 0.1569756216 | 1.200374 | 3.753128 | 0.0035292662 | 0.0343117011 | 0.3283477994
1997 | LAWFOF_clean | 7.95608 | 15.10116 | 3701.81 | 0.81036 | 1.374663 | 45.28302 | 22.64151 | 0 | 24.5283 | 0 | 0 | 0 | 7.54717 | 3.99569e-06 | 7.88996e-07 | 0.0400010324 | 0.3919439631 | 3.883259 | 0.0077771894 | 0.0787865302 | 0.7581242743
1998 | LAWFUL_clean | 7.9585 | 15.1002 | 3694.3 | 0.8104 | 1.373776 | 45.28302 | 22.64151 | 0 | 24.5283 | 0 | 0 | 0 | 7.54717 | 4.00869e-06 | 7.89763e-07 | 0.0399543591 | 0.3973621225 | 3.891526 | 0.0078461846 | 0.0786160712 | 0.759080062
1999 | LAWGAS_clean | 7.9386 | 15.0923 | 3694.94 | 0.81016 | 1.373369 | 45.28302 | 22.64151 | 0 | 24.5283 | 0 | 0 | 0 | 7.54717 | 3.98857e-06 | 7.8818e-07 | 0.0398265149 | 0.3888736729 | 3.878156 | 0.0078654627 | 0.0786840519 | 0.7580197667
2000 | LAWGEW_clean | 7.93691 | 15.06244 | 3742.7 | 0.80926 | 1.367723 | 45.28302 | 22.64151 | 0 | 24.5283 | 0 | 0 | 0 | 7.54717 | 4.01429e-06 | 7.91912e-07 | 0.0403419503 | 0.4045843056 | 3.854097 | 0.00784517 | 0.0802658703 | 0.7724550013
2001 | LAWGIA_clean | 7.93652 | 15.0745 | 3749.18 | 0.80934 | 1.370397 | 45.28302 | 22.64151 | 0 | 24.5283 | 0 | 0 | 0 | 7.54717 | 3.99517e-06 | 7.91825e-07 | 0.0403054234 | 0.4024616859 | 3.857011 | 0.0077234136 | 0.0794257512 | 0.7763877327
2002 | LAWGOG_clean | 7.93827 | 15.0805 | 3753.63 | 0.80934 | 1.373094 | 45.28302 | 22.64151 | 0 | 24.5283 | 0 | 0 | 0 | 7.54717 | 3.97633e-06 | 7.90118e-07 | 0.0404231212 | 0.3994543031 | 3.80539 | 0.0078370529 | 0.0794947465 | 0.7715418284
2003 | LAWGUM_clean | 7.93483 | 15.09972 | 3757.35 | 0.80928 | 1.374433 | 45.28302 | 22.64151 | 0 | 24.5283 | 0 | 0 | 0 | 7.54717 | 3.96312e-06 | 7.89888e-07 | 0.0392096159 | 0.3991093266 | 3.818743 | 0.0081536195 | 0.0788291449 | 0.7779380974
2004 | LAXJAX_clean | 5.12 | 12.83 | 2057 | 0.68324 | 0.9522509 | 47.27273 | 29.09091 | 18.18182 | 0 | 0 | 3.636364 | 0 | 1.818182 | 2.44981e-05 | 7.48363e-07 | 0.2347807286 | 1.66678 | 6.715308895 | 0.0077270588 | 0.0745446335 | 0.7085262084
2005 | LAYGAV_clean | 4.57521 | 6.45802 | 1237.48 | 0.56584 | 0.5465944 | 50.46729 | 31.7757 | 3.738318 | 11.21495 | 0 | 0 | 0 | 2.803738 | 2.88305e-05 | 4.75775e-07 | 0.2768614438 | 1.977049 | 5.162316 | 0.0047660147 | 0.0473413471 | 0.4406269006
2006 | LAZJIH_clean | 4.95549 | 5.57744 | 1497.21 | 0.62984 | 0.5888116 | 47.61905 | 9.52381 | 0 | 38.09524 | 0 | 0 | 0 | 4.761905 | 2.07767e-05 | 4.78793e-07 | 0.2039443774 | 1.614008 | 5.127267 | 0.0046994759 | 0.0474156812 | 0.4605387311
2007 | LECFAC_clean | 4.43769 | 9.81867 | 2426.02 | 0.71732 | 0.8553046 | 38.70968 | 20.64516 | 11.6129 | 21.93548 | 0 | 1.290323 | 0 | 5.806452 | 1.97463e-05 | 6.15811e-07 | 0.1867097452 | 1.309279 | 5.684185 | 0.0063342586 | 0.061108648 | 0.5799944089
2008 | LECFEG_clean | 4.36946 | 9.36969 | 2345.39 | 0.71128 | 0.805836 | 38.70968 | 20.64516 | 11.6129 | 21.93548 | 0 | 1.290323 | 0 | 5.806452 | 1.89622e-05 | 5.79991e-07 | 0.1781162049 | 1.23759 | 5.347241 | 0.0056607951 | 0.0574170279 | 0.5465396198
2009 | LEDHEJ_clean | 4.21878 | 5.17343 | 337.457 | 0.45388 | 0.2856118 | 53.84615 | 28.20513 | 0 | 15.38462 | 0 | 0 | 2.564103 | 0 | 4.40428e-05 | 2.24952e-07 | 0.3561463645 | 1.298132 | 1.941648 | 0.0022766931 | 0.0223823458 | 0.2059207977
2010 | LEDHIN_clean | 4.21977 | 5.14094 | 324.86 | 0.4525 | 0.2815403 | 53.84615 | 28.20513 | 0 | 15.38462 | 0 | 0 | 0 | 2.564103 | 4.50905e-05 | 2.23076e-07 | 0.3588546399 | 1.296674 | 1.916766 | 0.0022384747 | 0.0223528066 | 0.2055231171
2011 | LEDLEN_clean | 6.60905 | 8.11845 | 2046.59 | 0.6414 | 0.7016853 | 50 | 28.57143 | 0 | 17.85714 | 0 | 0 | 0 | 3.571429 | 1.24168e-05 | 4.99336e-07 | 0.1217320209 | 0.9832806448 | 5.09861 | 0.0051330229 | 0.0500553887 | 0.4724683137
2012 | LEDNEP_charged | 3.90286 | 4.53355 | 90.2279 | 0.43758 | 0.1995312 | 33.89831 | 16.94915 | 3.389831 | 40.67797 | 0 | 0 | 0 | 5.084746 | 1.19911e-05 | 9.22947e-08 | 0.1092342202 | 0.5100559515 | 0.8118267122 | 0.0009463768 | 0.009139296 | 0.0882070208
2013 | LEDNIT_charged | 4.15581 | 4.72844 | 111.176 | 0.43422 | 0.1994268 | 36.36364 | 10.90909 | 3.636364 | 43.63636 | 0 | 0 | 0 | 5.454545 | 5.28764e-06 | 6.67365e-08 | 0.0495806042 | 0.3258171871 | 0.7425801311 | 0.0007009628 | 0.0066186152 | 0.0637613925
2014 | LEGGIO_clean | 3.8135 | 5.18429 | 1162.35 | 0.60266 | 0.5142326 | 37.5 | 25 | 18.75 | 12.5 | 0 | 0 | 0 | 6.25 | 2.1704e-05 | 4.13827e-07 | 0.2128502747 | 1.673051523 | 4.521104 | 0.0041082078 | 0.0415782852 | 0.3844936139
2015 | LEHXUT_clean | 9.11981 | 24.94881 | 4598.57 | 0.83746 | 2.056777 | 51.51515 | 27.27273 | 3.030303 | 15.15152 | 0 | 0 | 0 | 3.030303 | 7.99888e-06 | 1.18273e-06 | 0.0794333043 | 0.7356485849 | 5.668413 | 0.0117593652 | 0.1193578381 | 1.153081
2016 | LEJCAG.P1 | 8.48832 | 13.20779 | 4426.29 | 0.8025 | 1.559194 | 41.88679 | 36.22642 | 0 | 18.86792 | 0 | 0 | 0 | 3.018868 | 7.84501e-06 | 9.45365e-07 | 0.0785065436 | 0.7398036122 | 5.819461271 | 0.0094125524 | 0.0942481085 | 0.9080097594
2017 | LENKIA_clean | 10.72802 | 11.49386 | 1127.31 | 0.6359 | 0.4852939 | 44.44444 | 11.11111 | 0 | 33.33333 | 0 | 0 | 0 | 11.11111 | 5.0642e-06 | 3.642e-07 | 0.0511177319 | 0.4890328366 | 3.652541 | 0.0036784472 | 0.0367164381 | 0.3505917659
2018 | LEQQAA_clean | 4.85253 | 5.52925 | 2537.38 | 0.66302 | 0.8212045 | 44.11765 | 41.17647 | 5.882353 | 5.882353 | 0 | 0 | 0 | 2.941176 | 2.06673e-05 | 6.86141e-07 | 0.2054112009 | 1.777127 | 7.440266 | 0.006935039 | 0.068322916 | 0.6446439928
2019 | LEQVUZ_clean | 5.48027 | 9.63173 | 2488.5 | 0.70486 | 1.057454 | 44.77612 | 35.8209 | 8.955224 | 8.955224 | 0 | 0 | 0 | 1.492537 | 1.31273e-05 | 7.92889e-07 | 0.1299016515 | 1.230573 | 8.154988 | 0.0080733521 | 0.0797386055 | 0.7488807839
2020 | LESWAI_clean | 4.2936 | 5.70322 | 680.719 | 0.50462 | 0.3554338 | 52.17391 | 26.08696 | 0 | 18.84058 | 0 | 0 | 0 | 2.898551 | 3.40583e-05 | 3.25876e-07 | 0.3078069939 | 1.767143 | 3.483599 | 0.0034012724 | 0.0322149298 | 0.3024254778
2021 | LETDEU_clean | 8.56919 | 8.60977 | 718.499 | 0.61954 | 0.3830848 | 23.52941 | 23.52941 | 35.29412 | 0 | 0 | 0 | 0 | 17.64706 | 9.63669e-07 | 1.44141e-07 | 0.009846886 | 0.0964489864 | 0.8558565994 | 0.0015722883 | 0.0145063683 | 0.1397978556
2022 | LETDUK_clean | 6.39708 | 7.09435 | 1965.67 | 0.6983 | 0.6323291 | 25 | 25 | 37.5 | 0 | 0 | 0 | 0 | 12.5 | 4.43317e-06 | 3.89915e-07 | 0.044133118 | 0.440035068 | 3.550649 | 0.0039120824 | 0.0389565841 | 0.380022101
2023 | LETQAE01_ion_b | 17.20825 | 17.89295 | 1166.71 | 0.715 | 0.689755 | 6.130268 | 23.75479 | 1.532567 | 43.67816 | 1.532567 | 13.02682 | 0 | 10.34483 | 3.01885e-06 | 3.12444e-07 | 0.0300012163 | 0.2653481273 | 1.462717 | 0.0031660612 | 0.0312891056 | 0.3018952887
2024 | LETRIN.P1 | 5.88011 | 6.8723 | 888.656 | 0.55428 | 0.3829725 | 37.83784 | 21.62162 | 16.21622 | 16.21622 | 0 | 0 | 0 | 8.108108 | 1.98277e-05 | 3.55284e-07 | 0.1906968436 | 1.324307 | 3.512024 | 0.0035144773 | 0.0354715838 | 0.3364232104
2025 | LETROT.P1 | 4.56714 | 5.07559 | 458.194 | 0.4833 | 0.2891796 | 37.83784 | 21.62162 | 16.21622 | 16.21622 | 0 | 0 | 0 | 8.108108 | 2.74104e-05 | 2.4197e-07 | 0.2466217801 | 1.247446 | 2.289369 | 0.0023656102 | 0.0236724429 | 0.2285931151
2026 | LEVDIB_clean | 4.05785 | 12.81022 | 2408.02 | 0.70774 | 0.917514 | 56.25 | 21.875 | 0 | 15.625 | 3.125 | 0 | 0 | 3.125 | 1.69945e-05 | 6.7851e-07 | 0.1602491061 | 1.271259 | 6.715937 | 0.0067123298 | 0.0673408277 | 0.6537840345
2027 | LEVLEF_clean | 6.8654 | 20.18098 | 1072.25 | 0.61622 | 0.6978622 | 50 | 22.72727 | 0 | 22.72727 | 0 | 0 | 0 | 4.545455 | 3.99266e-05 | 5.55677e-07 | 0.3049797181 | 1.338651 | 4.341606 | 0.0055381441 | 0.0547106084 | 0.5154399793
2028 | LEVNOQ_clean | 3.93225 | 5.91307 | 1195.09 | 0.57774 | 0.6098208 | 52.17391 | 26.08696 | 0 | 17.3913 | 0 | 0 | 0 | 4.347826 | 3.18787e-05 | 5.47824e-07 | 0.3090436376 | 2.345344 | 5.698625 | 0.0053852057 | 0.054970254 | 0.5234443235
2029 | LEVNOQ01_clean | 3.88293 | 5.76478 | 1031.08 | 0.5637 | 0.5781052 | 52.17391 | 26.08696 | 0 | 17.3913 | 0 | 0 | 0 | 4.347826 | 3.43365e-05 | 5.25589e-07 | 0.3338361618 | 2.439622 | 5.461996 | 0.005152248 | 0.0526989163 | 0.4977063793
2030 | LEVPAF_clean | 8.10197 | 9.99333 | 2016.74 | 0.66814 | 0.8234207 | 46.66667 | 36.66667 | 3.333333 | 10 | 0 | 0 | 0 | 3.333333 | 1.00688e-05 | 5.32255e-07 | 0.0990599164 | 0.9073431802 | 5.33173 | 0.0053376769 | 0.0532401381 | 0.5040213358
2031 | LEWMUX_clean | 3.8157 | 9.4187 | 1172.66 | 0.59984 | 0.5198461 | 50.90909 | 29.09091 | 0 | 14.54545 | 0 | 0 | 1.818182 | 3.636364 | 4.26819e-05 | 4.61144e-07 | 0.3518058039 | 1.741682 | 4.622098 | 0.0046164888 | 0.0457737887 | 0.4238059839
2032 | LEYPAI_clean | 4.86589 | 5.73576 | 759.444 | 0.58002 | 0.3464999 | 30.76923 | 0 | 0 | 61.53846 | 0 | 0 | 0 | 7.692308 | 2.30267e-06 | 1.78561e-07 | 0.0227767536 | 0.2182941593 | 1.37343 | 0.0018292541 | 0.0176970802 | 0.1722753992
2033 | LEYQUD_clean | 4.11988 | 9.49015 | 1728.88 | 0.6997 | 0.652827 | 43.75 | 18.75 | 6.25 | 25 | 0 | 0 | 0 | 6.25 | 3.11463e-06 | 3.80181e-07 | 0.0310780683 | 0.3105256035 | 2.633818 | 0.0038261975 | 0.0377442389 | 0.3705021966
2034 | LEYRAK_clean | 4.16248 | 9.5213 | 1782.22 | 0.70132 | 0.6709591 | 43.75 | 18.75 | 6.25 | 25 | 0 | 0 | 0 | 6.25 | 3.1482e-06 | 3.89703e-07 | 0.031222456 | 0.3108193189 | 2.677415 | 0.0039136855 | 0.0394004972 | 0.3777576742
2035 | LEYREO_clean | 4.14819 | 9.51379 | 1761.75 | 0.70042 | 0.6646108 | 43.75 | 18.75 | 6.25 | 25 | 0 | 0 | 0 | 6.25 | 3.1339e-06 | 3.86419e-07 | 0.0310612354 | 0.3083899558 | 2.653156 | 0.0039278108 | 0.038715169 | 0.3775561901
2036 | LIBQIY_clean | 4.09783 | 9.48211 | 1668.31 | 0.69616 | 0.6314319 | 43.75 | 18.75 | 6.25 | 25 | 0 | 0 | 0 | 6.25 | 3.08329e-06 | 3.71415e-07 | 0.0307453313 | 0.3002678455 | 2.57678318 | 0.0037766114 | 0.0365650275 | 0.3635167993
2037 | LIBZIG_clean | 4.68963 | 5.90138 | 1057.77 | 0.59046 | 0.3824842 | 37.5 | 18.75 | 0 | 37.5 | 0 | 0 | 6.25 | 0 | 6.85248e-06 | 2.79395e-07 | 0.0680408646 | 0.5993813626 | 2.821477 | 0.0028085567 | 0.0279031937 | 0.2692987865
2038 | LICKAL_clean | 3.89223 | 4.46919 | 206.548 | 0.43756 | 0.2430835 | 26.92308 | 28.84615 | 3.846154 | 26.92308 | 0 | 7.692308 | 0 | 5.769231 | 7.38727e-06 | 1.54635e-07 | 0.0691966236 | 0.494062238 | 1.454309493 | 0.0016014417 | 0.0152780482 | 0.1461963686
2039 | LIDWIG_clean | 4.49229 | 6.16997 | 775.622 | 0.49054 | 0.4236938 | 51.06383 | 34.04255 | 4.255319 | 8.510638 | 0 | 0 | 0 | 2.12766 | 3.87658e-05 | 3.76284e-07 | 0.3452479667 | 1.884317 | 3.771164 | 0.0037976209 | 0.0372014331 | 0.3563617271
2040 | LIFWOO_clean | 4.55513 | 4.98366 | 816.945 | 0.52538 | 0.4877863 | 50 | 35 | 5 | 0 | 7.5 | 0 | 1.25 | 1.25 | 8.70108e-05 | 4.68034e-07 | 0.7354561329 | 3.058722175 | 4.742925 | 0.0047755446 | 0.0461204294 | 0.4403699686
2041 | LIHFAK.P1 | 12.07725 | 14.54406 | 4008.29 | 0.80904 | 1.609053 | 50.52632 | 31.57895 | 0 | 13.68421 | 0 | 0 | 0 | 4.210526 | 6.57631e-06 | 9.41053e-07 | 0.0660198557 | 0.6403751813 | 5.285008 | 0.0089565196 | 0.0941320045 | 0.9230470034
2042 | LIQCUK_clean | 5.77662 | 7.72615 | 938.473 | 0.5714 | 0.4846603 | 32.25806 | 54.83871 | 3.225806 | 3.225806 | 0 | 3.225806 | 0 | 3.225806 | 1.90507e-05 | 3.78494e-07 | 0.195497271 | 1.649884 | 5.695415 | 0.0038013641 | 0.0375185479 | 0.3637644317
2043 | LIQDAS_clean | 5.86346 | 12.80393 | 2589.65 | 0.73358 | 1.001811 | 48.17073 | 25.60976 | 1.219512 | 20.12195 | 0 | 0 | 0 | 4.878049 | 7.16348e-06 | 6.65673e-07 | 0.0716565045 | 0.6792620854 | 5.529886 | 0.0066803251 | 0.0666650688 | 0.6326625575
2044 | LIQJEC_clean | 6.07561 | 8.59986 | 1187.48 | 0.63712 | 0.4769433 | 44.44444 | 29.62963 | 14.81481 | 0 | 7.407407 | 0 | 0 | 3.703704 | 4.8759e-06 | 2.98296e-07 | 0.0485089674 | 0.4556996361 | 2.865013 | 0.0027873269 | 0.0294163708 | 0.2899886427
2045 | LITCIC_clean | 4.1628 | 7.20254 | 1873.09 | 0.63946 | 0.7209805 | 46.57534 | 32.87671 | 0 | 17.80822 | 0 | 0 | 0 | 2.739726 | 1.92758e-05 | 5.72574e-07 | 0.187373255 | 1.446881718 | 5.883085 | 0.0056843078 | 0.057777635 | 0.554926422
2046 | LITDAV_clean | 4.24331 | 6.01025 | 1304.98 | 0.59982 | 0.5938694 | 48.57143 | 31.42857 | 0 | 17.14286 | 0 | 0 | 0 | 2.857143 | 3.23414e-05 | 5.02725e-07 | 0.3133600339 | 2.1156 | 5.22175 | 0.0050261607 | 0.0502920268 | 0.4719820708
2047 | LIVLUZ_clean | 5.00426 | 5.91163 | 914.565 | 0.56176 | 0.4859726 | 43.90244 | 29.26829 | 14.63415 | 9.756098 | 0 | 0 | 0 | 2.439024 | 3.53977e-05 | 4.19579e-07 | 0.3204299105 | 1.781492 | 3.515045 | 0.0042456292 | 0.0413852934 | 0.3916560946
2048 | LIWFAA.P1 | 6.02504 | 6.36041 | 466.314 | 0.45788 | 0.3288092 | 43.63636 | 29.09091 | 21.81818 | 0 | 0 | 3.636364 | 0 | 1.818182 | 1.32561e-05 | 1.92583e-07 | 0.1256889484 | 0.7514099749 | 1.73742541 | 0.0019942347 | 0.0191085401 | 0.1826999852
2049 | LIXWAR_clean | 3.90043 | 5.63611 | 940.737 | 0.56404 | 0.5307962 | 52.17391 | 26.08696 | 0 | 17.3913 | 0 | 0 | 0 | 4.347826 | 2.1172e-05 | 4.49141e-07 | 0.2081570626 | 1.6614 | 4.691229 | 0.0045950141 | 0.0446375254 | 0.429921973
2050 | LIXWAR01_clean | 3.9288 | 5.58762 | 938.143 | 0.561 | 0.5227796 | 52.17391 | 26.08696 | 0 | 17.3913 | 0 | 0 | 0 | 4.347826 | 2.16241e-05 | 4.42604e-07 | 0.2104554298 | 1.664735 | 4.641393 | 0.004481472 | 0.0439923999 | 0.4195517952
2051 | LIZSOE.P1 | 4.68748 | 6.39737 | 1121.31 | 0.56266 | 0.5375664 | 47.32143 | 35.71429 | 3.571429 | 10.71429 | 0 | 0 | 0 | 2.678571 | 4.20218e-05 | 4.7091e-07 | 0.3750868726 | 2.168477 | 4.898238 | 0.0047889747 | 0.0466842305 | 0.4341420696
2052 | LOBHAM_clean | 5.91491 | 7.0104 | 1465.2 | 0.61256 | 0.6019772 | 35.29412 | 30.58824 | 14.11765 | 16.47059 | 0 | 0 | 0 | 3.529412 | 1.28025e-05 | 4.71495e-07 | 0.1278743425 | 1.112181 | 5.302486948 | 0.0047543528 | 0.0472511095 | 0.453052873
2053 | LOCZIO_clean | 3.83248 | 7.2178 | 982.123 | 0.56322 | 0.5138306 | 45.45455 | 27.27273 | 6.060606 | 12.12121 | 0 | 6.060606 | 0 | 3.030303 | 2.10944e-05 | 4.25228e-07 | 0.2008893705 | 1.44679 | 4.220927 | 0.0043039022 | 0.0417300631 | 0.3993812393
2054 | LOCZOU.P1 | 3.92306 | 5.41094 | 525.58 | 0.50398 | 0.3854473 | 42.52874 | 31.03448 | 5.747126 | 16.09195 | 0 | 0 | 0 | 4.597701 | 3.01078e-05 | 2.91253e-07 | 0.2698695025 | 1.420537 | 3.08424 | 0.0029904399 | 0.0289297991 | 0.2744821936
2055 | LOCZUA.P1 | 3.8162 | 5.19023 | 541.861 | 0.49884 | 0.3779549 | 41.75824 | 31.86813 | 5.494505 | 16.48352 | 0 | 0 | 0 | 4.395604 | 3.63642e-05 | 2.974e-07 | 0.3363229677 | 1.806627 | 3.301667 | 0.002963955 | 0.0292351907 | 0.2796681605
2056 | LODBAJ.P1 | 3.85018 | 6.13233 | 505.793 | 0.47386 | 0.3452104 | 41.05263 | 32.63158 | 5.263158 | 16.84211 | 0 | 0 | 0 | 4.210526 | 3.3672e-05 | 2.77123e-07 | 0.2984046539 | 1.412611 | 2.56944 | 0.002857441 | 0.0276716981 | 0.257357303
2057 | LODKIA_clean | 4.49425 | 6.01281 | 1757.32 | 0.61876 | 0.6063778 | 53.65854 | 24.39024 | 0 | 19.5122 | 0 | 0 | 0 | 2.439024 | 2.58969e-05 | 5.28794e-07 | 0.2484348899 | 1.892191 | 5.953834 | 0.0051954584 | 0.0525647428 | 0.4963157797
2058 | LODPOL.P1 | 4.28425 | 5.4803 | 890.741 | 0.55348 | 0.5095938 | 46.51163 | 32.55814 | 9.302326 | 9.302326 | 0 | 0 | 0 | 2.325581 | 9.84787e-05 | 5.44643e-07 | 0.815737904 | 3.090281 | 4.5724 | 0.0054314782 | 0.052950398 | 0.5075909382
2059 | LOFVUY01_clean | 4.66596 | 8.11285 | 1591.09 | 0.6161 | 0.571463 | 36.66667 | 35 | 5 | 17.5 | 0 | 0 | 0.8333333 | 5 | 1.02089e-05 | 4.2838e-07 | 0.1007456777 | 0.9242011861 | 4.773353699 | 0.0042757204 | 0.0426462671 | 0.4014310265
2060 | LOJLAZ_clean | 4.90341 | 6.04161 | 706.596 | 0.56768 | 0.3177041 | 43.24324 | 21.62162 | 27.02703 | 0 | 0 | 0 | 0 | 8.108108 | 9.70402e-06 | 2.46602e-07 | 0.0948004527 | 0.7643892975 | 2.501765 | 0.0024944712 | 0.0246981653 | 0.2366346079
2061 | LOJLAZ01_clean | 5.33783 | 6.41625 | 779.434 | 0.5883 | 0.3519867 | 43.24324 | 21.62162 | 27.02703 | 0 | 0 | 0 | 0 | 8.108108 | 6.88072e-06 | 2.57086e-07 | 0.0677475698 | 0.5830272666 | 2.378667 | 0.0026263143 | 0.0254799948 | 0.2459308639
2062 | LOLREL_clean | 6.96426 | 8.50343 | 904.569 | 0.60484 | 0.4431517 | 47.11864 | 19.66102 | 0 | 29.15254 | 0 | 0 | 0 | 4.067797 | 5.93701e-06 | 2.98873e-07 | 0.059409634 | 0.5469105421 | 3.216159 | 0.0030122611 | 0.0300081138 | 0.2831458479
2063 | LONVAN_clean | 9.80221 | 10.90817 | 1390.23 | 0.63658 | 0.5869585 | 33.33333 | 11.11111 | 33.33333 | 0 | 11.11111 | 0 | 0 | 11.11111 | 4.74509e-06 | 4.20236e-07 | 0.0474776039 | 0.4518312626 | 3.655529 | 0.004185283 | 0.0422349863 | 0.3997944153
2064 | LONVER.P1 | 9.9815 | 11.0404 | 1415.98 | 0.64618 | 0.6018255 | 33.33333 | 11.11111 | 33.33333 | 0 | 11.11111 | 0 | 0 | 11.11111 | 4.58883e-06 | 4.2279e-07 | 0.0459612713 | 0.4414064758 | 3.599213 | 0.0042610996 | 0.0419163515 | 0.4031569854
2065 | LONVIV_clean | 9.68892 | 10.81251 | 1282.6 | 0.6241 | 0.5340396 | 33.33333 | 11.11111 | 33.33333 | 0 | 11.11111 | 0 | 0 | 11.11111 | 5.82583e-06 | 4.19802e-07 | 0.0579577163 | 0.5484585344 | 4.062504 | 0.0040059869 | 0.0421202368 | 0.4012021457
2066 | LOQLEJ_manual | 14.40453 | 14.69858 | 1314.52 | 0.69086 | 0.6951659 | 42.10526 | 26.31579 | 0 | 26.31579 | 0 | 0 | 0 | 5.263158 | 2.41912e-05 | 5.19522e-07 | 0.2186301587 | 1.262992 | 4.506164 | 0.0051636189 | 0.0507139885 | 0.5041374539
2067 | LOQLIN_SL | 13.92666 | 14.25248 | 1230.65 | 0.67482 | 0.7084144 | 42.85714 | 25 | 0 | 26.78571 | 0 | 0 | 0 | 5.357143 | 3.63784e-05 | 5.75665e-07 | 0.3192008787 | 1.603057 | 5.377342 | 0.0057432906 | 0.0573031701 | 0.543126006
2068 | LOVVAV.P1 | 4.05863 | 5.50924 | 675.159 | 0.48386 | 0.3701669 | 46.42857 | 28.57143 | 3.571429 | 17.85714 | 0 | 0 | 0 | 3.571429 | 1.58865e-05 | 2.62065e-07 | 0.1540489695 | 1.119138531 | 3.394155 | 0.0026480885 | 0.0259743318 | 0.2488239679
2069 | LOWKUF.P1 | 5.7674 | 9.21037 | 2423.82 | 0.72872 | 0.8184849 | 35.29412 | 17.64706 | 17.64706 | 20.58824 | 0 | 0 | 0 | 8.823529 | 5.4811e-06 | 5.23046e-07 | 0.0546274271 | 0.5307886503 | 4.291175 | 0.0053044587 | 0.0523143777 | 0.5065779659
2070 | LOXBEH_clean | 8.26406 | 11.66545 | 1399.22 | 0.63792 | 0.6315164 | 43.24324 | 32.43243 | 9.009009 | 12.61261 | 0 | 0 | 0 | 2.702703 | 8.469e-06 | 3.95603e-07 | 0.0837744135 | 0.7385598712 | 3.8258 | 0.0038809993 | 0.0395075581 | 0.3843711252
2071 | LOXKAM_clean | 13.78223 | 14.55985 | 1768.35 | 0.66548 | 0.8479353 | 53.84615 | 36.36364 | 4.195804 | 4.195804 | 0 | 0 | 0 | 1.398601 | 2.86514e-05 | 6.36696e-07 | 0.2602592717 | 1.562291 | 5.631689 | 0.0062314624 | 0.0635657397 | 0.6128870849
2072 | LOXWAY_clean | 5.32518 | 5.69577 | 584.031 | 0.45438 | 0.3308673 | 39.28571 | 39.28571 | 3.571429 | 14.28571 | 0 | 0 | 0 | 3.571429 | 2.54659e-05 | 2.37953e-07 | 0.2355429489 | 1.231638 | 2.429053 | 0.002227786 | 0.0237252503 | 0.2264074411
2073 | LUBNAZ_clean | 7.02568 | 8.26904 | 1757.09 | 0.64034 | 0.6071933 | 45 | 15 | 0 | 32.5 | 0 | 0 | 0 | 7.5 | 8.21553e-06 | 4.36285e-07 | 0.0823429085 | 0.754957899 | 4.655444 | 0.0043895994 | 0.0428342499 | 0.4157713563
2074 | LUCDAO_clean | 6.05824 | 8.53408 | 2612.77 | 0.71286 | 0.8327473 | 52.94118 | 26.47059 | 0 | 17.64706 | 0 | 0 | 0 | 2.941176 | 8.17561e-06 | 5.98699e-07 | 0.0814113459 | 0.7818447627 | 5.766135 | 0.0059227106 | 0.0604265188 | 0.5840708386
2075 | LUCDES_clean | 6.04534 | 8.51481 | 2563.67 | 0.71264 | 0.8222387 | 52.94118 | 26.47059 | 0 | 17.64706 | 0 | 0 | 2.941176 | 0 | 7.98994e-06 | 5.89764e-07 | 0.0791339926 | 0.7666408026 | 5.64952 | 0.0058696331 | 0.0592439579 | 0.5701411435
2076 | LUCDIW_clean | 6.17272 | 8.52461 | 2687.48 | 0.71518 | 0.8694743 | 52.94118 | 26.47059 | 0 | 17.64706 | 0 | 0 | 0 | 2.941176 | 8.14471e-06 | 6.18872e-07 | 0.0813406702 | 0.7855312013 | 5.849069 | 0.0060547433 | 0.0623054562 | 0.6028071955
2077 | LUCDOE.P1 | 4.56467 | 7.5362 | 626.229 | 0.52822 | 0.4018288 | 48.97959 | 27.98834 | 2.623907 | 15.4519 | 0 | 0 | 0 | 4.956268 | 1.00652e-05 | 2.09677e-07 | 0.0962484666 | 0.7317109365 | 2.319 | 0.0022011043 | 0.0206610188 | 0.2017397856
2078 | LUDLED_clean | 6.65728 | 13.17739 | 2175.87 | 0.72038 | 0.8168444 | 46.15385 | 15.38462 | 0 | 30.76923 | 0 | 0 | 0 | 7.692308 | 1.72078e-05 | 5.95728e-07 | 0.1589799508 | 0.9565591207 | 4.702433155 | 0.0059239044 | 0.0593933897 | 0.5649479026
2079 | LUDLIH_clean | 6.67449 | 13.23241 | 2204.67 | 0.72128 | 0.8230041 | 46.15385 | 15.38462 | 0 | 30.76923 | 0 | 0 | 0 | 7.692308 | 1.74258e-05 | 5.98041e-07 | 0.1602534644 | 0.9608071795 | 4.711403934 | 0.0059051763 | 0.0587385506 | 0.5675000961
2080 | LUDVIP_clean | 4.09866 | 6.92788 | 634.011 | 0.5611 | 0.3517648 | 44.44444 | 29.62963 | 14.81481 | 0 | 7.407407 | 0 | 0 | 3.703704 | 8.34412e-06 | 2.21032e-07 | 0.0820257941 | 0.6387389286 | 2.342751 | 0.0021259347 | 0.0219167894 | 0.2119246184
2081 | LUFBUL_clean | 4.63026 | 4.96727 | 535.005 | 0.47418 | 0.3667739 | 43.90244 | 29.26829 | 14.63415 | 9.756098 | 0 | 0 | 0 | 2.439024 | 6.80659e-05 | 3.47748e-07 | 0.5544821207 | 2.044284 | 3.111998 | 0.0034905955 | 0.0338813523 | 0.3192718717
2082 | LUFCAS_clean | 4.24915 | 4.96103 | 508.955 | 0.46122 | 0.3197765 | 43.90244 | 29.26829 | 14.63415 | 9.756098 | 0 | 0 | 0 | 2.439024 | 3.00517e-05 | 2.57356e-07 | 0.2713462172 | 1.347495 | 2.538212 | 0.0025112513 | 0.0259884937 | 0.2425619383
2083 | LUFNAC_clean | 5.6534 | 7.52412 | 1311.35 | 0.56146 | 0.5443405 | 45.16129 | 32.25806 | 6.451613 | 12.90323 | 0 | 0 | 0 | 3.225806 | 2.871e-05 | 5.28377e-07 | 0.2771167898 | 1.999654 | 5.837974 | 0.0052022665 | 0.0525800503 | 0.5065076967
2084 | LUFNAC01_clean | 5.87256 | 7.70412 | 1344.5 | 0.5635 | 0.5490116 | 45.16129 | 32.25806 | 6.451613 | 12.90323 | 0 | 0 | 0 | 3.225806 | 2.70503e-05 | 5.26913e-07 | 0.2586141475 | 1.944813 | 5.888464 | 0.0052876896 | 0.052627033 | 0.5049380474
2085 | LUFNAC02_clean | 5.85542 | 7.66591 | 1311.66 | 0.56478 | 0.5485325 | 45.16129 | 32.25806 | 6.451613 | 12.90323 | 0 | 0 | 0 | 3.225806 | 2.74699e-05 | 5.26626e-07 | 0.2627998792 | 1.969959 | 5.907423 | 0.0053047742 | 0.0526078128 | 0.5009082129
2086 | LUFNAC03_clean | 5.84066 | 7.68055 | 1302.26 | 0.56552 | 0.5511945 | 45.16129 | 32.25806 | 6.451613 | 12.90323 | 0 | 0 | 0 | 3.225806 | 2.72751e-05 | 5.27159e-07 | 0.2628105571 | 1.958269 | 5.939496 | 0.0053859261 | 0.0521785617 | 0.50160014
2087 | LUFNAC04_clean | 5.87796 | 7.6755 | 1329.6 | 0.566 | 0.5513399 | 45.16129 | 32.25806 | 6.451613 | 12.90323 | 0 | 0 | 0 | 3.225806 | 2.72454e-05 | 5.27706e-07 | 0.2631778764 | 1.965887 | 5.916688 | 0.0053325367 | 0.0522404935 | 0.506541866
2088 | LUFNAC05_clean | 5.80686 | 7.61946 | 1301.82 | 0.56382 | 0.5468618 | 45.16129 | 32.25806 | 6.451613 | 12.90323 | 0 | 0 | 0 | 3.225806 | 2.77495e-05 | 5.2527e-07 | 0.2679786543 | 1.974501 | 5.859375 | 0.0052214867 | 0.0527060493 | 0.5027683008
2089 | LUFNEG_clean | 3.97544 | 4.76594 | 1042.83 | 0.50466 | 0.4304247 | 45.16129 | 32.25806 | 6.451613 | 12.90323 | 0 | 0 | 0 | 3.225806 | 6.29728e-05 | 5.30101e-07 | 0.5677958306 | 3.076877 | 5.723234 | 0.0052951641 | 0.0527978792 | 0.4971712194
2090 | LULVOF_clean | 3.93529 | 5.17234 | 278.396 | 0.4662 | 0.3860454 | 53.54331 | 31.49606 | 3.149606 | 9.448819 | 0 | 0 | 0 | 2.362205 | 7.35619e-05 | 3.05681e-07 | 0.4815193656 | 1.574537 | 2.830839 | 0.0030265915 | 0.0305633324 | 0.2834708245
2091 | LUMDEC_clean | 4.889 | 7.82073 | 899.199 | 0.54798 | 0.4238182 | 38.70968 | 32.25806 | 12.90323 | 12.90323 | 0 | 0 | 0 | 3.225806 | 6.49576e-06 | 2.46261e-07 | 0.0645080546 | 0.5741268051 | 2.755378 | 0.0024381803 | 0.0245003445 | 0.2373454036
2092 | LUMDIG.P1 | 4.95438 | 7.90715 | 908.856 | 0.54708 | 0.4226253 | 38.70968 | 32.25806 | 12.90323 | 12.90323 | 0 | 0 | 0 | 3.225806 | 6.46525e-06 | 2.44869e-07 | 0.0633606955 | 0.5615021499 | 2.753118 | 0.0024095553 | 0.0245582681 | 0.2384136229
2093 | LUPSAS.P1 | 9.55837 | 11.66692 | 3446.24 | 0.77694 | 1.296637 | 48.42105 | 26.31579 | 3.157895 | 17.89474 | 0 | 0 | 0 | 4.210526 | 5.52016e-06 | 7.78715e-07 | 0.0560167883 | 0.5383629538 | 4.757361 | 0.0077099628 | 0.0769302825 | 0.7454020762
2094 | LUPTAS_clean | 3.81154 | 4.91554 | 302.303 | 0.46388 | 0.3244801 | 44 | 24 | 12 | 16 | 0 | 0 | 0 | 4 | 3.02921e-05 | 2.32536e-07 | 0.2667874493 | 1.221361 | 2.325902453 | 0.0023569312 | 0.0229922758 | 0.2168090686
2095 | LUPVEZ.P1 | 5.32796 | 9.40759 | 1373.72 | 0.65316 | 0.7085364 | 41.09589 | 24.65753 | 20.54795 | 9.589041 | 0 | 0 | 0 | 4.109589 | 1.67501e-05 | 5.52319e-07 | 0.161654781 | 1.249626 | 5.76282 | 0.0055422816 | 0.0545957958 | 0.5195280749
2096 | LUPVOJ.P1 | 5.48397 | 9.58037 | 1443.13 | 0.6563 | 0.7373246 | 41.09589 | 24.65753 | 20.54795 | 9.589041 | 0 | 0 | 0 | 4.109589 | 1.46328e-05 | 5.56541e-07 | 0.1429811638 | 1.14537644 | 5.620769 | 0.0055902731 | 0.055477094 | 0.5261526245
2097 | LUPYAX_clean | 6.34934 | 7.54991 | 1827.1 | 0.67696 | 0.6674554 | 44.44444 | 13.33333 | 0 | 24.44444 | 11.11111 | 0 | 0 | 6.666667 | 8.7325e-06 | 4.56535e-07 | 0.0859098768 | 0.7589334125 | 4.073895 | 0.004712555 | 0.0454853186 | 0.4374952753
2098 | LURGEL.P1 | 6.609 | 9.78512 | 4388.3 | 0.76586 | 1.439216 | 51 | 36 | 2 | 8 | 0 | 0 | 1 | 2 | 1.27004e-05 | 9.63339e-07 | 0.1256124115 | 1.167909217 | 7.538911 | 0.0097363238 | 0.0959667756 | 0.9330744488
2099 | LUSHIR_clean | 5.07129 | 5.64907 | 808.203 | 0.50172 | 0.4074718 | 46.42857 | 28.57143 | 3.571429 | 17.85714 | 0 | 0 | 0 | 3.571429 | 3.29086e-05 | 3.64571e-07 | 0.3055945694 | 1.705229 | 3.401081 | 0.0035615394 | 0.0366724719 | 0.3457620513
2100 | LUSHOX_clean | 4.92542 | 5.30336 | 904.3 | 0.54002 | 0.4524486 | 47.05882 | 23.52941 | 0 | 23.52941 | 0 | 0 | 0 | 5.882353 | 1.99754e-05 | 3.86342e-07 | 0.1920273889 | 1.331386 | 3.513004 | 0.0039786103 | 0.0382390419 | 0.3681387515
2101 | LUSHOX01_clean | 4.88912 | 5.25442 | 896.628 | 0.53448 | 0.441971 | 47.05882 | 23.52941 | 0 | 23.52941 | 0 | 0 | 0 | 5.882353 | 2.11377e-05 | 3.82597e-07 | 0.2031310404 | 1.384412 | 3.472044 | 0.0037693766 | 0.0380947975 | 0.3632851639
2102 | LUSHOX02_clean | 4.9355 | 5.40311 | 966.824 | 0.54358 | 0.4554504 | 47.05882 | 23.52941 | 0 | 23.52941 | 0 | 0 | 0 | 5.882353 | 2.10725e-05 | 3.98882e-07 | 0.2013905965 | 1.384859 | 3.605697 | 0.0038898445 | 0.0398193903 | 0.3783135322
2103 | LUSHOX03_clean | 4.88245 | 5.24171 | 873.584 | 0.53678 | 0.4431693 | 47.05882 | 23.52941 | 0 | 23.52941 | 0 | 0 | 0 | 5.882353 | 2.14345e-05 | 3.83524e-07 | 0.2040789324 | 1.385076 | 3.459928 | 0.0038169297 | 0.038088457 | 0.3651349799
2104 | LUSHOX04_clean | 4.95925 | 5.42751 | 922.896 | 0.54634 | 0.4631217 | 47.05882 | 23.52941 | 0 | 23.52941 | 0 | 0 | 0 | 5.882353 | 1.97836e-05 | 3.96425e-07 | 0.1898209245 | 1.334285 | 3.603288 | 0.0038597275 | 0.0385956902 | 0.3724644995
2105 | LUSHUD_clean | 4.69215 | 5.21289 | 678.287 | 0.48598 | 0.3820658 | 46.42857 | 28.57143 | 3.571429 | 17.85714 | 0 | 0 | 0 | 3.571429 | 4.03607e-05 | 3.39621e-07 | 0.357141532 | 1.797362 | 3.288214539 | 0.0035408414 | 0.0337185675 | 0.3193912841
2106 | LUSJAL.P1 | 4.01855 | 4.61836 | 416.581 | 0.44516 | 0.3244323 | 46.42857 | 28.57143 | 3.571429 | 17.85714 | 0 | 0 | 0 | 3.571429 | 3.0161e-05 | 2.43306e-07 | 0.272334685 | 1.318083376 | 2.511356 | 0.0024915252 | 0.0236694897 | 0.2265524931
2107 | LUSJEP_clean | 5.49511 | 6.10412 | 919.561 | 0.51716 | 0.4348696 | 46.42857 | 28.57143 | 3.571429 | 17.85714 | 0 | 0 | 0 | 3.571429 | 3.18937e-05 | 4.05782e-07 | 0.3001805564 | 1.803912 | 3.785326 | 0.0040006333 | 0.0406775405 | 0.385478612
2108 | LUSJIT_clean | 5.42401 | 6.09975 | 919.926 | 0.5164 | 0.434121 | 46.42857 | 28.57143 | 3.571429 | 17.85714 | 0 | 0 | 0 | 3.571429 | 2.91988e-05 | 3.95537e-07 | 0.273823095 | 1.695744 | 3.668752 | 0.0039060137 | 0.0393661726 | 0.3733569592
2109 | LUSJOZ_clean | 5.47386 | 6.14785 | 931.39 | 0.52082 | 0.4415974 | 46.42857 | 28.57143 | 3.571429 | 17.85714 | 0 | 0 | 0 | 3.571429 | 2.99502e-05 | 4.02723e-07 | 0.2837418862 | 1.746797 | 3.721061 | 0.0040435078 | 0.0397993527 | 0.3819096804
2110 | LUSYEF_clean | 5.80016 | 11.6475 | 2797.86 | 0.72766 | 0.9904974 | 54.16667 | 25 | 0 | 16.66667 | 0 | 0 | 0 | 4.166667 | 1.91209e-05 | 7.76092e-07 | 0.183429328 | 1.43244 | 7.569033 | 0.0075237447 | 0.076272891 | 0.7462049544
2111 | LUVTAY_clean | 9.44256 | 10.30257 | 981.807 | 0.58932 | 0.5423423 | 43.47826 | 34.78261 | 2.898551 | 14.49275 | 0 | 0 | 0 | 4.347826 | 6.74025e-06 | 3.31759e-07 | 0.0657208452 | 0.5676389146 | 3.063254 | 0.003235788 | 0.0330347121 | 0.3193226772
2112 | LUVTEC.P1 | 10.04078 | 10.44279 | 986.401 | 0.59344 | 0.5496494 | 43.47826 | 34.78261 | 2.898551 | 14.49275 | 0 | 0 | 0 | 4.347826 | 6.24548e-06 | 3.28297e-07 | 0.0625246916 | 0.550352246 | 2.959611825 | 0.0033069265 | 0.0326058482 | 0.3159527423
2113 | LUWKEV.P1 | 7.39459 | 7.6174 | 2575.84 | 0.68964 | 0.7914179 | 48.48485 | 24.24242 | 0 | 24.24242 | 0 | 0 | 0 | 3.030303 | 2.11035e-05 | 6.01853e-07 | 0.2029908125 | 1.456976 | 6.270161 | 0.0059425066 | 0.0600946832 | 0.5684703751
2114 | LUWMEX_clean | 4.46205 | 5.64862 | 1263.49 | 0.59216 | 0.5081043 | 46.875 | 28.125 | 0 | 21.875 | 0 | 0 | 0 | 3.125 | 2.81723e-05 | 4.43812e-07 | 0.2619823638 | 1.704547 | 4.587393 | 0.004474255 | 0.044295243 | 0.4164500718
2115 | LUWMIB_clean | 4.54999 | 6.46125 | 1679.18 | 0.62066 | 0.5483928 | 51.72414 | 24.13793 | 0 | 20.68966 | 0 | 0 | 0 | 3.448276 | 2.37694e-05 | 4.91351e-07 | 0.2280671679 | 1.629561 | 5.227265 | 0.0049286948 | 0.0492758746 | 0.4666782484
2116 | LUWMOH_clean | 4.2806 | 6.36296 | 1326.63 | 0.60576 | 0.5019015 | 51.72414 | 24.13793 | 0 | 20.68966 | 0 | 0 | 0 | 3.448276 | 2.48997e-05 | 4.67287e-07 | 0.2364618789 | 1.642889 | 4.820862 | 0.0047172732 | 0.0462453742 | 0.4413503406
2117 | LUYHAP_clean | 6.74493 | 12.05622 | 3576.51 | 0.78288 | 1.265696 | 55.55556 | 16.66667 | 0 | 22.22222 | 0 | 0 | 0 | 5.555556 | 8.33106e-06 | 8.23382e-07 | 0.0814551231 | 0.7529840895 | 5.42238 | 0.008244412 | 0.0821158396 | 0.8002440178
2118 | LUZJAT_clean | 7.01697 | 8.19723 | 1100.36 | 0.61842 | 0.4500775 | 40 | 17.77778 | 0 | 31.11111 | 0 | 0 | 0 | 11.11111 | 1.10908e-05 | 3.53492e-07 | 0.1112987796 | 0.9349188176 | 4.059115364 | 0.0034503126 | 0.035160136 | 0.3389005012
2119 | MABKEG_clean | 4.29241 | 4.96705 | 308.607 | 0.41458 | 0.2802978 | 37.93103 | 41.37931 | 3.448276 | 13.7931 | 0 | 0 | 0 | 3.448276 | 4.59052e-05 | 1.83021e-07 | 0.3766028607 | 1.314249 | 1.789877 | 0.001837182 | 0.0182600334 | 0.1712467439
2120 | MABKIK_clean | 4.26488 | 4.95272 | 316.35 | 0.42548 | 0.2928206 | 37.93103 | 41.37931 | 3.448276 | 13.7931 | 0 | 0 | 0 | 3.448276 | 4.29014e-05 | 1.82567e-07 | 0.3420685179 | 1.302719 | 1.815909 | 0.0018353594 | 0.0181294136 | 0.1697434017
2121 | MABKIK01_clean | 5.20447 | 5.51433 | 500.088 | 0.44822 | 0.3223097 | 37.93103 | 41.37931 | 3.448276 | 13.7931 | 0 | 0 | 0 | 3.448276 | 2.41058e-05 | 2.21143e-07 | 0.2178032677 | 1.116947 | 2.125898 | 0.0022503049 | 0.0217314811 | 0.2074193014
2122 | MABLAD_clean | 3.90767 | 5.34449 | 659.675 | 0.47608 | 0.3975085 | 51.06383 | 34.04255 | 4.255319 | 8.510638 | 0 | 0 | 0 | 2.12766 | 6.26426e-05 | 3.89873e-07 | 0.5248426433 | 2.259572981 | 3.538032897 | 0.0040160985 | 0.0389564982 | 0.3634300298
2123 | MACKAE_clean | 4.31294 | 9.52684 | 590.525 | 0.61556 | 0.2276791 | 31.57895 | 0 | 0 | 52.63158 | 0 | 0 | 0 | 15.78947 | 1.26464e-06 | 1.19822e-07 | 0.0128611534 | 0.119484343 | 0.8297092949 | 0.0012071399 | 0.011914329 | 0.1166198934
2124 | MADVUJ_clean | 4.69426 | 5.32382 | 317.386 | 0.4246 | 0.2562957 | 44.44444 | 44.44444 | 0 | 0 | 2.777778 | 5.555556 | 0 | 2.777778 | 3.23792e-05 | 1.69682e-07 | 0.2750010505 | 1.094427 | 1.748344656 | 0.0016427982 | 0.0167250364 | 0.1557215207
2125 | MADWAQ_clean | 4.51055 | 5.18677 | 338.329 | 0.42572 | 0.2795016 | 44.44444 | 44.44444 | 0 | 0 | 2.777778 | 5.555556 | 0 | 2.777778 | 3.7713e-05 | 1.79961e-07 | 0.3209625421 | 1.306433 | 2.099128 | 0.0017733567 | 0.0177435864 | 0.1692428556
2126 | MAFJIO_clean | 5.19927 | 10.24604 | 2927.81 | 0.723 | 0.9332585 | 44.18605 | 27.90698 | 0 | 23.25581 | 0 | 0 | 0 | 4.651163 | 1.17436e-05 | 6.96869e-07 | 0.1166406642 | 1.080237 | 6.85868 | 0.0070967234 | 0.0698334969 | 0.669017778
2127 | MAFLOX.P1 | 4.24517 | 5.44824 | 1365.14 | 0.62774 | 0.5666393 | 40.81633 | 24.4898 | 12.2449 | 16.32653 | 0 | 0 | 0 | 6.122449 | 1.82039e-05 | 4.52719e-07 | 0.1781963521 | 1.51326 | 5.114215 | 0.0045714824 | 0.044705597 | 0.4357636678
2128 | MAFLUD_clean | 3.98212 | 5.38373 | 1169.79 | 0.60824 | 0.5288768 | 40.81633 | 24.4898 | 12.2449 | 16.32653 | 0 | 0 | 0 | 6.122449 | 1.86229e-05 | 4.21054e-07 | 0.1824724254 | 1.501566 | 4.60555221 | 0.0042787015 | 0.0420595303 | 0.4041070589
2129 | MAFMAK.P1 | 4.49786 | 5.94944 | 1679.34 | 0.64166 | 0.6048204 | 40.81633 | 24.4898 | 12.2449 | 16.32653 | 0 | 0 | 0 | 6.122449 | 1.63384e-05 | 4.74706e-07 | 0.1587976448 | 1.355806 | 5.167368 | 0.004806443 | 0.047303305 | 0.4541962506
2130 | MAFMAK01_clean | 4.1915 | 5.76423 | 1444.82 | 0.62674 | 0.5705988 | 40.81633 | 24.4898 | 12.2449 | 16.32653 | 0 | 0 | 0 | 6.122449 | 1.73769e-05 | 4.50563e-07 | 0.1704584204 | 1.41334 | 4.866002 | 0.0044427008 | 0.0449337244 | 0.4273339951
2131 | MAFMIS.P1 | 4.42912 | 5.58853 | 1453.05 | 0.62874 | 0.5768098 | 40.81633 | 24.4898 | 12.2449 | 16.32653 | 0 | 0 | 0 | 6.122449 | 1.76368e-05 | 4.57937e-07 | 0.1724879126 | 1.465792 | 5.194623 | 0.004730751 | 0.0450793264 | 0.4378641212
2132 | MAGBAZ_clean | 4.25931 | 7.74379 | 1930.06 | 0.67216 | 0.7004585 | 40 | 15 | 0 | 35 | 0 | 5 | 0 | 5 | 7.88168e-06 | 4.81324e-07 | 0.0786954744 | 0.7526444653 | 4.795394 | 0.0048172606 | 0.0478383567 | 0.4633852413
2133 | MAGBON_clean | 5.2032 | 6.77313 | 1701.91 | 0.65054 | 0.5684799 | 39.02439 | 14.63415 | 0 | 34.14634 | 0 | 4.878049 | 0 | 7.317073 | 1.54388e-05 | 4.96647e-07 | 0.1507866864 | 1.333331 | 5.501973 | 0.0049788003 | 0.0488464399 | 0.46673956
2134 | MAGNEQ_clean | 4.14354 | 5.32617 | 1702.56 | 0.67174 | 0.6106505 | 22.22222 | 22.22222 | 0 | 44.44444 | 0 | 0 | 0 | 11.11111 | 3.21763e-06 | 3.12381e-07 | 0.0317218575 | 0.318694904 | 2.665395672 | 0.0031290037 | 0.0311091696 | 0.3032804913
2135 | MAGNEQ01_clean | 4.15643 | 5.36278 | 1736.17 | 0.67378 | 0.614348 | 22.22222 | 22.22222 | 0 | 44.44444 | 0 | 0 | 0 | 11.11111 | 3.28176e-06 | 3.15173e-07 | 0.0323074153 | 0.3231804122 | 2.700441 | 0.0031900464 | 0.0310571703 | 0.3072708753
2136 | MAHCEG_clean | 7.97271 | 18.51843 | 3994.77 | 0.80888 | 1.522887 | 51.01215 | 24.2915 | 2.42915 | 17.81377 | 0 | 0 | 0 | 4.453441 | 5.92703e-06 | 9.40491e-07 | 0.0593594837 | 0.5852554102 | 5.445239 | 0.0096846261 | 0.0936844322 | 0.9204662093
2137 | MAHCOQ_clean | 7.96401 | 18.83938 | 4063.31 | 0.80806 | 1.532082 | 51.01215 | 24.2915 | 2.42915 | 17.81377 | 0 | 0 | 0 | 4.453441 | 5.96433e-06 | 9.48364e-07 | 0.0593542413 | 0.594342566 | 5.493707 | 0.0095161109 | 0.0945854884 | 0.9341261037
2138 | MAHGAG.P1 | 4.32368 | 5.82132 | 1064.91 | 0.56054 | 0.4502438 | 45.16129 | 32.25806 | 6.451613 | 12.90323 | 0 | 0 | 0 | 3.225806 | 7.57436e-05 | 5.41346e-07 | 0.6771446175 | 3.244544 | 5.350574 | 0.005445136 | 0.0528588568 | 0.5048684363
2139 | MAHTAR_clean | 4.13773 | 5.34824 | 563.617 | 0.4917 | 0.3666967 | 47.05882 | 23.52941 | 0 | 23.52941 | 0 | 0 | 0 | 5.882353 | 2.47159e-05 | 3.0095e-07 | 0.227751928 | 1.336558 | 2.912295 | 0.0030243779 | 0.0300123536 | 0.2864472616
2140 | MAHTAR01_clean | 4.14932 | 5.34764 | 577.376 | 0.49112 | 0.3657541 | 47.05882 | 23.52941 | 0 | 23.52941 | 0 | 0 | 0 | 5.882353 | 2.51615e-05 | 3.02592e-07 | 0.2306864833 | 1.34407918 | 2.920055 | 0.003036002 | 0.0300049565 | 0.2883863718
2141 | MAKGAJ_clean | 6.89727 | 8.49976 | 1056.16 | 0.57166 | 0.43323 | 47.70642 | 22.93578 | 8.256881 | 18.34862 | 0 | 0 | 0 | 2.752294 | 1.05254e-05 | 3.42866e-07 | 0.1040289266 | 0.8947727183 | 3.880632 | 0.0034086166 | 0.0339855064 | 0.3305785742
2142 | MAKXAZ_clean | 4.83873 | 5.08726 | 624.944 | 0.46016 | 0.3614995 | 50 | 35 | 2.5 | 10 | 0 | 0 | 0 | 2.5 | 5.31552e-05 | 3.25515e-07 | 0.4430858598 | 1.931566 | 3.151118 | 0.0033019984 | 0.03184878 | 0.3024691275
2143 | MALFUD_clean | 5.15007 | 7.43512 | 2357.33 | 0.67048 | 0.7906231 | 39.63964 | 36.03604 | 10.81081 | 9.90991 | 0 | 0 | 0 | 3.603604 | 9.63701e-06 | 5.49291e-07 | 0.0951653181 | 0.8937613922 | 5.151285 | 0.0054732108 | 0.0550025548 | 0.5330596662
2144 | MALROJ_clean | 16.76415 | 16.84369 | 1930.1 | 0.75648 | 1.092522 | 50 | 21.42857 | 0 | 21.42857 | 0 | 0 | 0 | 7.142857 | 6.00191e-06 | 7.11049e-07 | 0.0600163737 | 0.5900235728 | 4.747897 | 0.0071874482 | 0.0707556712 | 0.6946678369
2145 | MALRUP_clean | 16.84411 | 16.92414 | 1917.95 | 0.75542 | 1.118446 | 50 | 21.42857 | 0 | 21.42857 | 0 | 0 | 0 | 7.142857 | 5.80902e-06 | 7.1594e-07 | 0.0579450687 | 0.5682322044 | 4.642069 | 0.0070156434 | 0.0720963744 | 0.6949764043
2146 | MALSAW_clean | 16.82951 | 16.91027 | 1944.02 | 0.75698 | 1.125696 | 50 | 21.42857 | 0 | 21.42857 | 0 | 0 | 0 | 7.142857 | 5.84077e-06 | 7.21349e-07 | 0.0577093955 | 0.5724721407 | 4.691986 | 0.0071640303 | 0.0708394504 | 0.7012784815
2147 | MALSEA_clean | 16.82254 | 16.90358 | 1941.99 | 0.75824 | 1.129242 | 50 | 21.42857 | 0 | 21.42857 | 0 | 0 | 0 | 7.142857 | 5.93954e-06 | 7.26662e-07 | 0.0585233411 | 0.5746412075 | 4.732976 | 0.0072818669 | 0.0722447613 | 0.7037966938
2148 | MALSIE_clean | 16.81333 | 16.8944 | 1939.29 | 0.75818 | 1.128004 | 50 | 21.42857 | 0 | 21.42857 | 0 | 0 | 0 | 7.142857 | 5.95923e-06 | 7.26996e-07 | 0.0586477242 | 0.579007709 | 4.730104 | 0.0071727589 | 0.0723735087 | 0.7033799013
2149 | MALSOK_clean | 16.84467 | 16.92569 | 1942.31 | 0.75908 | 1.133542 | 50 | 21.42857 | 0 | 21.42857 | 0 | 0 | 0 | 7.142857 | 5.94063e-06 | 7.32665e-07 | 0.0590034162 | 0.5873893844 | 4.794724 | 0.007268774 | 0.0729277773 | 0.708008262
2150 | MAPFER.P1 | 5.59961 | 14.89833 | 2197.65 | 0.6694 | 0.9783088 | 41.6 | 48 | 3.2 | 6.4 | 0 | 0 | 0 | 0.8 | 1.54103e-05 | 6.14654e-07 | 0.1447039345 | 1.13348 | 5.594377 | 0.0060573844 | 0.0613675238 | 0.5925044901
2151 | MAPFIS_clean | 4.30891 | 5.59771 | 1136.47 | 0.55448 | 0.5196821 | 48 | 32 | 0 | 16 | 0 | 0 | 0 | 4 | 3.5097e-05 | 4.69138e-07 | 0.3356878139 | 2.212386 | 5.254857 | 0.0046687411 | 0.0468984614 | 0.4476981527
2152 | MAQBAK.P1 | 4.73878 | 9.63659 | 1926.46 | 0.64786 | 0.7154761 | 41.22137 | 36.64122 | 0 | 19.08397 | 0 | 0 | 0 | 3.053435 | 3.30537e-05 | 5.94838e-07 | 0.3195951185 | 2.260566 | 7.241835 | 0.0061783217 | 0.0594155501 | 0.5627701177
2153 | MAQBEO_clean | 4.63709 | 9.00352 | 1350.84 | 0.6343 | 0.6775696 | 41.22137 | 36.64122 | 0 | 19.08397 | 0 | 0 | 0 | 3.053435 | 3.08754e-05 | 5.5493e-07 | 0.2930263418 | 2.007023 | 6.357707 | 0.0055641698 | 0.0546664158 | 0.5338221735
2154 | MAQBIS_clean | 8.5918 | 11.35798 | 2735.31 | 0.72182 | 1.069716 | 41.86047 | 37.2093 | 0 | 18.60465 | 0 | 0 | 0 | 2.325581 | 1.71113e-05 | 7.75041e-07 | 0.1701199059 | 1.428309 | 7.194762 | 0.0077241215 | 0.0765162341 | 0.7454158194
2155 | MAQMAV.P1 | 7.72647 | 8.91518 | 1155.3 | 0.55596 | 0.5511102 | 55.81395 | 34.88372 | 3.488372 | 4.651163 | 0 | 0 | 0 | 1.162791 | 9.38122e-06 | 3.44027e-07 | 0.0926764318 | 0.819584787 | 4.062668 | 0.0034941752 | 0.034382532 | 0.335004043
2156 | MARBIT.P1 | 4.25525 | 7.03566 | 1389.12 | 0.5956 | 0.5277569 | 46.55172 | 20.68966 | 10.34483 | 20.68966 | 0 | 0 | 0 | 1.724138 | 3.16572e-05 | 5.24767e-07 | 0.3030067029 | 2.168851 | 5.772519948 | 0.0052367296 | 0.0523348146 | 0.4990231583
2157 | MARXEK_clean | 6.42208 | 6.80849 | 803.554 | 0.56596 | 0.3349867 | 47.36842 | 15.78947 | 0 | 31.57895 | 0 | 0 | 0 | 5.263158 | 1.41786e-05 | 3.2521e-07 | 0.1382132818 | 1.063338 | 3.496484 | 0.0030752432 | 0.0321101197 | 0.309014691
2158 | MASMIC_clean | 7.53558 | 9.31006 | 4330.66 | 0.7641 | 1.315873 | 47.82609 | 34.78261 | 13.04348 | 0 | 0 | 0 | 0 | 4.347826 | 8.99337e-06 | 9.05324e-07 | 0.0898617852 | 0.8844575558 | 7.808486 | 0.0091189931 | 0.0897374481 | 0.8900922853
2159 | MASZOX_clean | 3.81259 | 6.20608 | 631.842 | 0.53298 | 0.3585638 | 43.10345 | 34.48276 | 8.62069 | 0 | 1.724138 | 5.172414 | 0 | 6.896552 | 1.42579e-05 | 2.53603e-07 | 0.1364586563 | 0.93638877 | 2.554019 | 0.0024753224 | 0.0249615259 | 0.2417865749
2160 | MATBAM_clean | 4.88112 | 7.54049 | 1255.76 | 0.59464 | 0.507 | 43.33333 | 33.33333 | 10 | 0 | 0 | 6.666667 | 0 | 6.666667 | 1.7379e-05 | 3.70494e-07 | 0.1628347712 | 1.156541 | 4.001402 | 0.0036626296 | 0.0364120261 | 0.3541084888
2161 | MATBEQ_clean | 3.91181 | 6.25491 | 723.011 | 0.54414 | 0.3894866 | 43.10345 | 34.48276 | 8.62069 | 0 | 1.724138 | 5.172414 | 0 | 6.896552 | 1.61045e-05 | 2.71742e-07 | 0.1511631821 | 1.002952 | 2.756347 | 0.0026767107 | 0.0270738798 | 0.2577426027
2162 | MATFIY_clean | 4.54894 | 8.97967 | 1012.28 | 0.61512 | 0.4391675 | 36.58537 | 24.39024 | 30.4878 | 0 | 0 | 0 | 0 | 8.536585 | 3.65267e-06 | 2.57682e-07 | 0.0366347388 | 0.3511948585 | 2.514325 | 0.0025922614 | 0.0256692769 | 0.2491739959
2163 | MATPOP_clean | 4.84305 | 9.20624 | 1271.77 | 0.60866 | 0.5246029 | 44.44444 | 25.92593 | 7.407407 | 16.66667 | 1.851852 | 0 | 1.851852 | 1.851852 | 1.31342e-05 | 3.80673e-07 | 0.1273113932 | 0.9020217727 | 3.520647 | 0.0038028389 | 0.0380003718 | 0.3569352119
2164 | MATPUV_clean | 4.59437 | 8.96945 | 1222.16 | 0.5951 | 0.5099051 | 44.44444 | 25.92593 | 7.407407 | 16.66667 | 1.851852 | 0 | 1.851852 | 1.851852 | 1.30261e-05 | 3.65485e-07 | 0.1242291764 | 0.8966196871 | 3.437158 | 0.0036948273 | 0.0368062965 | 0.341103338
2165 | MATTUX_clean | 5.16476 | 6.25712 | 1204.77 | 0.56588 | 0.5291516 | 51.51515 | 30.30303 | 3.030303 | 12.12121 | 0 | 0 | 0 | 3.030303 | 3.31559e-05 | 5.03637e-07 | 0.3125522874 | 2.116913 | 4.987234 | 0.0050946317 | 0.0504402189 | 0.4706373101
2166 | MATVAF.P1 | 5.90628 | 7.14471 | 2029.65 | 0.64238 | 0.7316484 | 53.33333 | 26.66667 | 4.444444 | 13.33333 | 0 | 0 | 0 | 2.222222 | 1.36705e-05 | 5.65212e-07 | 0.1357067036 | 1.213626 | 6.001422 | 0.0055141926 | 0.0567342214 | 0.5389304398
2167 | MATVEJ.P1 | 6.64351 | 8.52239 | 2997.89 | 0.70128 | 0.9794195 | 53.06122 | 28.57143 | 4.081633 | 12.2449 | 0 | 0 | 0 | 2.040816 | 1.01387e-05 | 7.14576e-07 | 0.1017818872 | 0.9682547277 | 6.833445 | 0.0070520308 | 0.0717168506 | 0.6951399972
2168 | MATXAJ_clean | 9.04853 | 12.50004 | 3196.15 | 0.76914 | 1.235765 | 45.61404 | 22.80702 | 10.52632 | 17.54386 | 0 | 0 | 0 | 3.508772 | 8.91866e-06 | 8.37796e-07 | 0.0873457906 | 0.8361065573 | 6.622145 | 0.0084413735 | 0.0829967985 | 0.7977220721
2169 | MAVFEV_clean | 4.38082 | 4.93313 | 1310.99 | 0.60636 | 0.384861 | 30.76923 | 0 | 0 | 61.53846 | 0 | 0 | 0 | 7.692308 | 3.08635e-06 | 2.32374e-07 | 0.0313372673 | 0.3035630162 | 2.239521 | 0.0023670209 | 0.0231112699 | 0.2281796825
2170 | MAVFEV01_clean | 4.38387 | 4.92643 | 1256.4 | 0.61094 | 0.3873451 | 30.76923 | 0 | 0 | 61.53846 | 0 | 0 | 0 | 7.692308 | 3.12731e-06 | 2.32738e-07 | 0.0311481315 | 0.3029829055 | 2.251573201 | 0.0024502971 | 0.0231705513 | 0.2267357574
2171 | MAVLIH.P1 | 3.80425 | 4.17698 | 119.352 | 0.3985 | 0.2276258 | 48.19277 | 28.91566 | 2.409639 | 16.86747 | 0 | 0 | 0 | 3.614458 | 6.08703e-06 | 1.0261e-07 | 0.0551963664 | 0.4001189 | 1.059203 | 0.0010437048 | 0.010106605 | 0.0978939869
2172 | MAWFEY_clean | 6.5651 | 8.76979 | 1949.75 | 0.72074 | 0.5848548 | 27.90698 | 18.60465 | 2.325581 | 32.55814 | 0 | 0 | 0 | 18.60465 | 1.89446e-06 | 3.28124e-07 | 0.0189927815 | 0.1898579995 | 1.740978 | 0.0032571267 | 0.0324601312 | 0.3207272406
2173 | MAWFIC_clean | 6.72598 | 9.46149 | 1886.94 | 0.72764 | 0.5503252 | 18.18182 | 12.12121 | 3.030303 | 42.42424 | 0 | 0 | 0 | 24.24242 | 1.07239e-06 | 2.76631e-07 | 0.0107380602 | 0.1066939235 | 1.025601 | 0.0027444176 | 0.0274610177 | 0.2693732008
2174 | MAWTUC_clean | 4.95075 | 5.33465 | 1158.67 | 0.58862 | 0.5522903 | 36 | 44 | 8 | 8 | 0 | 0 | 0 | 4 | 4.69532e-05 | 5.18659e-07 | 0.4492921728 | 2.887464 | 6.304200475 | 0.0053866153 | 0.0511009233 | 0.495398269
2175 | MAWVAK_clean | 5.40047 | 5.70954 | 1455.03 | 0.6172 | 0.6214476 | 36 | 44 | 8 | 8 | 0 | 0 | 0 | 4 | 3.37799e-05 | 5.45943e-07 | 0.3255381868 | 2.426218 | 6.502277 | 0.0054055423 | 0.0542011608 | 0.522848052
2176 | MAYJOM_clean | 6.14293 | 6.51956 | 1175.52 | 0.62042 | 0.4953888 | 42.10526 | 26.31579 | 0 | 26.31579 | 0 | 0 | 0 | 5.263158 | 1.64961e-05 | 4.24627e-07 | 0.160424171 | 1.288641 | 4.229669 | 0.0042889364 | 0.042810167 | 0.4051205736
2177 | MAYKOO_clean | 11.50288 | 12.58218 | 3197.52 | 0.75846 | 1.257171 | 48.48485 | 34.34343 | 2.020202 | 12.12121 | 0 | 0 | 0 | 3.030303 | 9.20109e-06 | 8.67979e-07 | 0.0916790951 | 0.8978040837 | 6.997976 | 0.0088999028 | 0.086884957 | 0.8450991591
2178 | MAZSUD_clean | 3.93087 | 5.33307 | 1132.67 | 0.60896 | 0.5264996 | 40.81633 | 24.4898 | 12.2449 | 16.32653 | 0 | 0 | 0 | 6.122449 | 1.9303e-05 | 4.29897e-07 | 0.1907628037 | 1.545869 | 4.620112 | 0.0043396756 | 0.0423454779 | 0.4107784691
2179 | MECWIB_clean | 5.08903 | 7.68734 | 1366.39 | 0.56048 | 0.5136929 | 34.48276 | 48.27586 | 13.7931 | 0 | 0 | 0 | 0 | 3.448276 | 2.91386e-05 | 4.78452e-07 | 0.2820003261 | 2.019813088 | 5.044843 | 0.0048018174 | 0.04751599 | 0.4426422042
2180 | MEFJOY_clean | 4.52002 | 13.35543 | 1960.77 | 0.69226 | 0.7077831 | 45.37815 | 15.12605 | 0 | 31.93277 | 0 | 0 | 0 | 7.563025 | 1.16778e-05 | 5.38896e-07 | 0.114747044 | 1.017318 | 5.47544 | 0.005382528 | 0.0542202276 | 0.506485065
2181 | MEFJUE_clean | 4.52582 | 13.6466 | 1943.27 | 0.6941 | 0.7159959 | 45.37815 | 15.12605 | 0 | 31.93277 | 0 | 0 | 0 | 7.563025 | 1.00625e-05 | 5.30215e-07 | 0.0996142974 | 0.8793997944 | 5.034455 | 0.0052969507 | 0.0523874988 | 0.508325603
2182 | MEFYUT_clean | 4.33422 | 5.77585 | 1426.67 | 0.61016 | 0.511832 | 38.88889 | 33.33333 | 0 | 22.22222 | 0 | 0 | 0 | 5.555556 | 1.97818e-05 | 4.16348e-07 | 0.192908138 | 1.549941 | 4.776729 | 0.0043147903 | 0.0420091022 | 0.4009544205
2183 | MEGFIN_clean | 8.11803 | 12.26016 | 1739.43 | 0.6458 | 0.7641943 | 42.3913 | 35.86957 | 8.695652 | 9.782609 | 0 | 0 | 0 | 3.26087 | 2.25005e-05 | 5.38544e-07 | 0.2094177112 | 1.461768 | 4.845502 | 0.0056094937 | 0.0536560268 | 0.5201958574
2184 | MEJMOE_clean | 7.20564 | 13.36085 | 3517.67 | 0.80198 | 1.301261 | 45.28302 | 22.64151 | 0 | 24.5283 | 0 | 0 | 0 | 7.54717 | 4.13451e-06 | 7.53515e-07 | 0.0413007818 | 0.4029720481 | 3.962216 | 0.0074362715 | 0.0759100355 | 0.7166560774
2185 | MEMGAN_clean | 3.81053 | 4.41097 | 823.104 | 0.56806 | 0.4583199 | 47.61905 | 9.52381 | 0 | 38.09524 | 0 | 0 | 0 | 4.761905 | 2.61479e-05 | 4.03284e-07 | 0.2497924909 | 1.71107 | 4.189754 | 0.0040333034 | 0.0400972458 | 0.3829994335
2186 | METYIU_clean | 4.86322 | 7.46107 | 857.469 | 0.53892 | 0.4113045 | 38.70968 | 32.25806 | 12.90323 | 12.90323 | 0 | 0 | 0 | 3.225806 | 6.90858e-06 | 2.3872e-07 | 0.0681949605 | 0.6012566126 | 2.689 | 0.0024152803 | 0.023693455 | 0.2294677912
2187 | MEXJAC_clean | 4.65771 | 6.51326 | 1287.52 | 0.64626 | 0.3736946 | 47.36842 | 0 | 0 | 31.57895 | 15.78947 | 0 | 0 | 5.263158 | 3.28114e-06 | 2.54248e-07 | 0.0326517614 | 0.3172638373 | 2.20438 | 0.0024335264 | 0.0249346133 | 0.2454673684
2188 | MIBMER_clean | 7.78405 | 8.80758 | 3007.7 | 0.7064 | 0.9896024 | 51.21951 | 29.26829 | 0 | 15.85366 | 0 | 0 | 0 | 3.658537 | 8.64919e-06 | 6.84749e-07 | 0.0854358218 | 0.7951878759 | 5.842333 | 0.0068657643 | 0.0684122517 | 0.6584947085
2189 | MIBQAR_P1_m | 7.9588 | 15.10806 | 3733.68 | 0.8119 | 1.377898 | 45.28302 | 22.64151 | 0 | 24.5283 | 0 | 0 | 0 | 7.54717 | 3.99296e-06 | 7.92564e-07 | 0.0400771301 | 0.3941923978 | 3.90893 | 0.0077934235 | 0.079004677 | 0.7569341056
2190 | MIBQAR01.P1 | 7.9644 | 15.09714 | 3732.07 | 0.8123 | 1.377076 | 45.28302 | 22.64151 | 0 | 24.5283 | 0 | 0 | 0 | 7.54717 | 4.03152e-06 | 7.91053e-07 | 0.0401542425 | 0.3936384062 | 3.912676 | 0.0078918433 | 0.0794592342 | 0.7585869486
2191 | MIBQAR02.P1 | 7.96701 | 15.09349 | 3729.23 | 0.81226 | 1.375828 | 45.28302 | 22.64151 | 0 | 24.5283 | 0 | 0 | 0 | 7.54717 | 4.04381e-06 | 7.91307e-07 | 0.0405641557 | 0.3949127898 | 3.918355 | 0.0078319797 | 0.0795769321 | 0.762025552
2192 | MIBQAR03.P1 | 7.95718 | 15.08596 | 3726.04 | 0.81206 | 1.373767 | 45.28302 | 22.64151 | 0 | 24.5283 | 0 | 0 | 0 | 7.54717 | 4.01984e-06 | 7.89832e-07 | 0.0401583011 | 0.3971571659 | 3.922255 | 0.0078329944 | 0.0796591176 | 0.7588264028
2193 | MIBQAR04.P1 | 7.96677 | 15.08284 | 3722.2 | 0.81234 | 1.373618 | 45.28302 | 22.64151 | 0 | 24.5283 | 0 | 0 | 0 | 7.54717 | 4.05584e-06 | 7.9095e-07 | 0.0412520793 | 0.3977740649 | 3.946037 | 0.0078279212 | 0.0796530298 | 0.7580694839
2194 | MIBQAR05.P1 | 7.96595 | 15.0609 | 3719.16 | 0.81248 | 1.372247 | 45.28302 | 22.64151 | 0 | 24.5283 | 0 | 0 | 0 | 7.54717 | 4.05573e-06 | 7.91369e-07 | 0.0402678818 | 0.3962571832 | 3.94781 | 0.0080004094 | 0.0792147068 | 0.7589177201
2195 | MIBQAR06.P1 | 7.96658 | 15.05711 | 3720.94 | 0.81252 | 1.371455 | 45.28302 | 22.64151 | 0 | 24.5283 | 0 | 0 | 0 | 7.54717 | 4.07351e-06 | 7.92524e-07 | 0.0408533271 | 0.3988526236 | 3.976606 | 0.0079517068 | 0.0790787455 | 0.7598826395
2196 | MIBQAR07.P1 | 7.9668 | 15.06038 | 3720.32 | 0.81244 | 1.370254 | 45.28302 | 22.64151 | 0 | 24.5283 | 0 | 0 | 0 | 7.54717 | 4.08137e-06 | 7.92466e-07 | 0.0407528781 | 0.4023673247 | 3.990585 | 0.0077751601 | 0.0795789613 | 0.7624456115
2197 | MIBQAR08.P1 | 7.96703 | 15.0563 | 3717.05 | 0.8128 | 1.369921 | 45.28302 | 22.64151 | 0 | 24.5283 | 0 | 0 | 0 | 7.54717 | 4.10367e-06 | 7.96338e-07 | 0.0409842152 | 0.4009275554 | 4.01275 | 0.0078045845 | 0.0796905714 | 0.7615517167
2198 | MIBQAR09.P1 | 7.9598 | 15.04191 | 3715.38 | 0.81252 | 1.36824 | 45.28302 | 22.64151 | 0 | 24.5283 | 0 | 0 | 0 | 7.54717 | 4.10101e-06 | 7.95484e-07 | 0.0410816203 | 0.402896965 | 4.020032 | 0.0079111214 | 0.0790584528 | 0.763024969
2199 | MIBQAR10.P1 | 7.97451 | 15.04391 | 3710.62 | 0.8128 | 1.367393 | 45.28302 | 22.64151 | 0 | 24.5283 | 0 | 0 | 0 | 7.54717 | 4.12453e-06 | 7.96765e-07 | 0.0413109282 | 0.4072091704 | 4.028512 | 0.0078370529 | 0.0789478574 | 0.7625663532
2200 | MIBQAR11.P1 | 7.97184 | 15.03142 | 3711.51 | 0.81292 | 1.366643 | 45.28302 | 22.64151 | 0 | 24.5283 | 0 | 0 | 0 | 7.54717 | 4.13335e-06 | 7.96849e-07 | 0.0411222058 | 0.4097264838 | 4.039089635 | 0.0080308485 | 0.0801989043 | 0.7625886753
2201 | MIBQAR12.P1 | 7.96935 | 15.01657 | 3707.4 | 0.81264 | 1.364997 | 45.28302 | 22.64151 | 0 | 24.5283 | 0 | 0 | 0 | 7.54717 | 4.13681e-06 | 7.96359e-07 | 0.0412287426 | 0.4073765855 | 4.039759 | 0.0079547508 | 0.0798052253 | 0.7666847631
2202 | MIBQAR13.P1 | 7.96738 | 15.02896 | 3710.21 | 0.8128 | 1.364535 | 45.28302 | 22.64151 | 0 | 24.5283 | 0 | 0 | 0 | 7.54717 | 4.14825e-06 | 7.96889e-07 | 0.0421449595 | 0.4102865632 | 4.057476879 | 0.0079872191 | 0.0796783957 | 0.7632613793
2203 | MIBQAR14.P1 | 7.97064 | 15.01042 | 3702.77 | 0.81282 | 1.36314 | 45.28302 | 22.64151 | 0 | 24.5283 | 0 | 0 | 0 | 7.54717 | 4.16583e-06 | 7.97238e-07 | 0.041788822 | 0.4068276671 | 4.069674 | 0.0080359217 | 0.0798346497 | 0.7735061648
2204 | MIBQAR15.P1 | 7.97129 | 15.00796 | 3704.87 | 0.81292 | 1.362992 | 45.28302 | 22.64151 | 0 | 24.5283 | 0 | 0 | 0 | 7.54717 | 4.16521e-06 | 7.9723e-07 | 0.0423255648 | 0.409167419 | 4.053652 | 0.0080359217 | 0.0796063565 | 0.7623279137
2205 | MIBQAR17.P1 | 7.97632 | 15.0088 | 3696.74 | 0.81288 | 1.360642 | 45.28302 | 22.64151 | 0 | 24.5283 | 0 | 0 | 0 | 7.54717 | 4.18907e-06 | 7.97538e-07 | 0.0420455251 | 0.4108151888 | 4.09276 | 0.0078269066 | 0.0789407549 | 0.764596641
2206 | MIBQAR18.P1 | 7.97705 | 15.00013 | 3695.84 | 0.81298 | 1.359971 | 45.28302 | 22.64151 | 0 | 24.5283 | 0 | 0 | 0 | 7.54717 | 4.19429e-06 | 7.97426e-07 | 0.0420911837 | 0.4125826857 | 4.104918 | 0.0081089755 | 0.0804982221 | 0.7589512031
2207 | MIBQAR19.P1 | 7.97713 | 14.99731 | 3685.48 | 0.81244 | 1.357059 | 45.28302 | 22.64151 | 0 | 24.5283 | 0 | 0 | 0 | 7.54717 | 4.19333e-06 | 7.96096e-07 | 0.0414783432 | 0.411864323 | 4.099562 | 0.0080501266 | 0.079026999 | 0.7627713098
2208 | MIBQAR20.P1 | 7.96906 | 14.99836 | 3688.78 | 0.81264 | 1.357472 | 45.28302 | 22.64151 | 0 | 24.5283 | 0 | 0 | 0 | 7.54717 | 4.18886e-06 | 7.96183e-07 | 0.0421561205 | 0.4132178482 | 4.085361 | 0.0081028877 | 0.0798133424 | 0.7628189978
2209 | MIFGEP_clean | 4.9389 | 5.99664 | 1343.51 | 0.59356 | 0.5815225 | 55.10204 | 30.61224 | 0 | 12.2449 | 0 | 0 | 0 | 2.040816 | 2.57662e-05 | 4.9859e-07 | 0.2498254037 | 1.854814 | 5.888038 | 0.0049914026 | 0.049407755 | 0.4737340191
2210 | MIFGEP01_clean | 4.93271 | 5.99775 | 1299.56 | 0.59376 | 0.5817184 | 55.10204 | 30.61224 | 0 | 12.2449 | 0 | 0 | 0 | 2.040816 | 2.57718e-05 | 4.98791e-07 | 0.2504471898 | 1.856431 | 5.862488 | 0.0050869523 | 0.0500095755 | 0.4782433948
2211 | MIFPUO_clean | 5.88092 | 6.70296 | 699.937 | 0.508 | 0.4477507 | 51.63934 | 31.96721 | 9.836066 | 4.918033 | 0 | 0 | 0 | 1.639344 | 6.24724e-05 | 3.49404e-07 | 0.5226143622 | 2.129649 | 3.578141409 | 0.0036024188 | 0.0352297451 | 0.3253730856
2212 | MIFQOJ_clean | 6.39591 | 7.14805 | 816.546 | 0.5268 | 0.4943091 | 51.63934 | 31.96721 | 9.836066 | 4.918033 | 0 | 0 | 0 | 1.639344 | 4.8196e-05 | 3.55424e-07 | 0.4144874187 | 1.919056 | 3.710955 | 0.0033067963 | 0.0349831271 | 0.3353379936
2213 | MIFROK_clean | 5.74769 | 6.3068 | 325.51 | 0.47432 | 0.3282537 | 48.48485 | 24.24242 | 8.080808 | 16.16162 | 0 | 0 | 0 | 3.030303 | 7.48396e-06 | 1.56645e-07 | 0.0730981213 | 0.5366614286 | 1.828257 | 0.001691569 | 0.0155464764 | 0.149769283
2214 | MIFSAX_clean | 5.77613 | 6.24449 | 316.512 | 0.466 | 0.3176637 | 48.48485 | 24.24242 | 8.080808 | 16.16162 | 0 | 0 | 0 | 3.030303 | 7.64025e-06 | 1.56452e-07 | 0.0711420565 | 0.5447807538 | 1.836743 | 0.0015654848 | 0.0153573422 | 0.1495626626
2215 | MIFSUR_clean | 5.67653 | 6.18293 | 310.829 | 0.46228 | 0.3113164 | 48.48485 | 24.24242 | 8.080808 | 16.16162 | 0 | 0 | 0 | 3.030303 | 7.30654e-06 | 1.50781e-07 | 0.068982479 | 0.5148517928 | 1.727743591 | 0.0015512352 | 0.0151783614 | 0.1459759798
2216 | MIFTEC_clean | 5.76844 | 6.21252 | 311.775 | 0.46652 | 0.3123816 | 48.48485 | 24.24242 | 8.080808 | 16.16162 | 0 | 0 | 0 | 3.030303 | 7.90663e-06 | 1.55541e-07 | 0.0758657362 | 0.575492774 | 1.80769 | 0.0015510328 | 0.0155997205 | 0.1501161398
2217 | MIHLAR_clean | 4.92206 | 5.77868 | 450.432 | 0.44054 | 0.3299208 | 56.47059 | 28.23529 | 4.705882 | 9.411765 | 0 | 0 | 0 | 1.176471 | 8.55722e-06 | 1.61442e-07 | 0.084140826 | 0.6864044826 | 1.962802 | 0.0015759018 | 0.0160056287 | 0.1532053241
2218 | MIHMAS.P1 | 4.10839 | 5.75215 | 381.453 | 0.46882 | 0.3339959 | 54.44444 | 27.77778 | 4.444444 | 11.11111 | 0 | 0 | 0 | 2.222222 | 3.8293e-05 | 2.85524e-07 | 0.3341644613 | 1.591766 | 3.127355 | 0.0028207525 | 0.028660385 | 0.2665625958
2219 | MIJBAK_P1_m | 6.55932 | 6.80526 | 761.982 | 0.4989 | 0.3977581 | 37.70492 | 42.62295 | 3.278689 | 13.11475 | 0 | 0 | 0 | 3.278689 | 1.55839e-05 | 2.7154e-07 | 0.1529489662 | 1.179682 | 3.196189 | 0.0026301654 | 0.02694741 | 0.2590112535
2220 | MIJBAK01_P1_m | 6.16155 | 6.57786 | 699.718 | 0.4753 | 0.3624868 | 37.70492 | 42.62295 | 3.278689 | 13.11475 | 0 | 0 | 0 | 3.278689 | 1.94429e-05 | 2.68249e-07 | 0.1855249479 | 1.39908 | 3.147177 | 0.0026701916 | 0.0266894634 | 0.2526782208
2221 | MIJBAK02_P1_m | 5.84627 | 6.33392 | 643.917 | 0.4538 | 0.3323446 | 37.70492 | 42.62295 | 3.278689 | 13.11475 | 0 | 0 | 0 | 3.278689 | 2.59823e-05 | 2.71534e-07 | 0.2486898334 | 1.645222 | 3.171479 | 0.0027858228 | 0.0272578353 | 0.2574724689
2222 | MIJBAK03_P1_m | 5.51061 | 6.12857 | 581.507 | 0.42362 | 0.2923312 | 37.70492 | 42.62295 | 3.278689 | 13.11475 | 0 | 0 | 0 | 3.278689 | 3.88598e-05 | 2.76293e-07 | 0.3535442192 | 2.027286 | 3.220989 | 0.0027093283 | 0.0276456446 | 0.2593038894
2223 | MIJBAK04_P1_m | 5.36819 | 6.06597 | 565.769 | 0.41006 | 0.2751933 | 37.70492 | 42.62295 | 3.278689 | 13.11475 | 0 | 0 | 0 | 3.278689 | 4.71504e-05 | 2.81801e-07 | 0.4204448824 | 2.217317 | 3.260650836 | 0.0028632068 | 0.0279943172 | 0.2650329714
2224 | MIMSOS_clean | 9.75442 | 11.1144 | 1198.49 | 0.6065 | 0.6150916 | 44.11765 | 35.29412 | 5.882353 | 11.76471 | 0 | 0 | 0 | 2.941176 | 2.55105e-05 | 4.38984e-07 | 0.2202648628 | 1.11345 | 3.966737 | 0.0043701159 | 0.0439335168 | 0.4190202357
2225 | MIMSUY_clean | 10.81199 | 11.16343 | 1207.56 | 0.61772 | 0.6335635 | 44.11765 | 35.29412 | 5.882353 | 11.76471 | 0 | 0 | 0 | 2.941176 | 2.39014e-05 | 4.43282e-07 | 0.2072945257 | 1.0936 | 4.02259 | 0.0044088422 | 0.0444354694 | 0.4241931779
2226 | MIMVEJ_clean | 4.28533 | 4.71676 | 490.81 | 0.49148 | 0.3768874 | 44.44444 | 29.62963 | 7.407407 | 14.81481 | 0 | 0 | 0 | 3.703704 | 0.000239098 | 5.32824e-07 | 1.573889 | 3.868441 | 4.895406 | 0.0056481964 | 0.0526788178 | 0.481015179
2227 | MINCIX_clean | 7.36608 | 10.4943 | 2854.06 | 0.75106 | 1.029243 | 56.75676 | 24.32432 | 0 | 16.21622 | 0 | 0 | 2.702703 | 0 | 7.90613e-06 | 7.33971e-07 | 0.0795864776 | 0.7345764219 | 5.83798 | 0.007413686 | 0.0733781378 | 0.6956663413
2228 | MINCUJ_clean | 7.57315 | 12.01283 | 2910.75 | 0.7643 | 1.103082 | 56.75676 | 24.32432 | 0 | 16.21622 | 0 | 0 | 2.702703 | 0 | 6.80835e-06 | 7.58436e-07 | 0.0675235993 | 0.6476435209 | 5.610818 | 0.0075926046 | 0.0760699878 | 0.7144810414
2229 | MINVUA_SL | 6.55778 | 6.89591 | 1456.1 | 0.60374 | 0.5794606 | 42.10526 | 26.31579 | 0 | 26.31579 | 0 | 0 | 0 | 5.263158 | 1.28029e-05 | 4.75013e-07 | 0.1283394558 | 1.084015 | 4.613811 | 0.0047096884 | 0.0473149417 | 0.4553187333
2230 | MIQLII_clean | 4.19114 | 6.49396 | 1300.84 | 0.6386 | 0.4940889 | 40.90909 | 13.63636 | 0 | 31.81818 | 4.545455 | 0 | 0 | 9.090909 | 8.42631e-06 | 3.48853e-07 | 0.0829532118 | 0.7393965535 | 3.746729 | 0.0035167437 | 0.0345895829 | 0.3352767677
2231 | MITGOL_clean | 3.82621 | 4.76638 | 322.858 | 0.44738 | 0.2037203 | 46.875 | 9.375 | 0 | 37.5 | 0 | 0 | 0 | 6.25 | 4.78173e-06 | 1.32526e-07 | 0.0472101676 | 0.3900037165 | 1.433018 | 0.0012867405 | 0.0130689784 | 0.1268099918
2232 | MITSAK_clean | 4.97088 | 6.11636 | 1749.73 | 0.64934 | 0.5684745 | 47.36842 | 15.78947 | 0 | 31.57895 | 0 | 0 | 0 | 5.263158 | 1.32445e-05 | 4.84037e-07 | 0.1323165724 | 1.185797762 | 5.764753 | 0.0047653233 | 0.048777937 | 0.4657791761
2233 | MITSEO.P1 | 5.04442 | 8.81867 | 931.976 | 0.55066 | 0.4394873 | 35.50296 | 42.60355 | 2.366864 | 14.20118 | 2.366864 | 0 | 0 | 2.95858 | 1.08394e-05 | 2.90417e-07 | 0.1066802028 | 0.8787339675 | 3.205566 | 0.0029102814 | 0.02871241 | 0.2759217753
2234 | MITSIS_charged | 6.5203 | 7.96604 | 1561.82 | 0.64156 | 0.6032591 | 41.77215 | 30.37975 | 1.265823 | 22.78481 | 0 | 0 | 0 | 3.797468 | 9.60946e-06 | 4.33819e-07 | 0.0946151636 | 0.8154321277 | 4.188536 | 0.0043543027 | 0.043257982 | 0.4174803173
2235 | MITSUE_clean | 5.33808 | 6.56785 | 1901.46 | 0.66442 | 0.6086773 | 47.36842 | 15.78947 | 0 | 31.57895 | 0 | 0 | 0 | 5.263158 | 1.04628e-05 | 4.80224e-07 | 0.1034641034 | 0.9749132584 | 5.42427 | 0.0046922447 | 0.0478178634 | 0.4670054841
2236 | MITTAL_charged | 3.97598 | 4.98774 | 361.017 | 0.50116 | 0.370308 | 38.46154 | 42.30769 | 1.282051 | 15.38462 | 0 | 0 | 0 | 2.564103 | 3.93642e-05 | 2.41181e-07 | 0.3450865163 | 1.615706 | 2.642125 | 0.002372076 | 0.0240206389 | 0.2236574526
2237 | MIVWEU_manual | 5.36 | 7.39 | 519.307 | 0.54734 | 0.3486708 | 35.71429 | 42.85714 | 14.28571 | 0 | 0 | 0 | 0 | 7.142857 | 7.465e-06 | 1.96124e-07 | 0.0723790196 | 0.5468501801 | 2.092841 | 0.0019548377 | 0.0196190306 | 0.1837098756
2238 | MIXBEC_clean | 6.44619 | 12.4058 | 3466.74 | 0.76078 | 1.182737 | 48.14815 | 22.22222 | 11.11111 | 14.81481 | 0 | 0 | 0 | 3.703704 | 1.37007e-05 | 8.22698e-07 | 0.1337364172 | 1.108526 | 6.4575 | 0.0082846402 | 0.081447574 | 0.7883336729
2239 | MIXBIG_auto | 6.38821 | 10.49302 | 3032.56 | 0.7415 | 0.997023 | 47.36842 | 18.42105 | 7.894737 | 21.05263 | 0 | 0 | 0 | 5.263158 | 9.55529e-06 | 6.97785e-07 | 0.0964723668 | 0.8570703935 | 5.677264 | 0.007035778 | 0.0700428246 | 0.6719541639
2240 | MIXYID_clean | 5.00942 | 6.97459 | 1868.84 | 0.62372 | 0.6823234 | 43.58974 | 33.33333 | 5.128205 | 15.38462 | 0 | 0 | 0 | 2.564103 | 4.51508e-05 | 6.57847e-07 | 0.4195324464 | 2.580540182 | 7.306231 | 0.0066772682 | 0.0652674317 | 0.621384388
2241 | MIXZOK_clean | 9.81049 | 13.18784 | 4606.36 | 0.80924 | 1.786824 | 55.9322 | 30.50847 | 0 | 11.01695 | 0 | 0 | 0 | 2.542373 | 8.20195e-06 | 1.1502e-06 | 0.0814361614 | 0.809059968 | 7.409601 | 0.0117213253 | 0.1159329232 | 1.101768509
2242 | MIYGOR.P1 | 4.13382 | 6.66105 | 568.967 | 0.53772 | 0.3330732 | 35.71429 | 42.85714 | 14.28571 | 0 | 0 | 0 | 0 | 7.142857 | 9.5478e-06 | 2.08604e-07 | 0.088884389 | 0.6816960326 | 2.188538 | 0.0021004857 | 0.0207674107 | 0.196168603
2243 | MIYGUX.P1 | 3.89777 | 6.45765 | 525.444 | 0.54148 | 0.3967264 | 35.71429 | 42.85714 | 14.28571 | 0 | 0 | 0 | 0 | 7.142857 | 1.54655e-05 | 2.25387e-07 | 0.1429418878 | 0.9054295244 | 2.326432 | 0.0022137621 | 0.0222392038 | 0.206630597
2244 | MOBBIO_clean | 4.51564 | 5.66644 | 2275.65 | 0.67634 | 0.6892419 | 48 | 0 | 0 | 32 | 16 | 0 | 0 | 4 | 3.34673e-06 | 3.86407e-07 | 0.0331799457 | 0.3221597979 | 2.477908 | 0.0038227186 | 0.0388219543 | 0.3803255187
2245 | MODJOG_clean | 4.45075 | 5.59367 | 1338.7 | 0.65614 | 0.3400112 | 45.45455 | 9.090909 | 0 | 36.36364 | 0 | 0 | 0 | 9.090909 | 4.49584e-06 | 2.53751e-07 | 0.044597182 | 0.4157746463 | 2.695272 | 0.0025667168 | 0.02530186 | 0.2460978368
2246 | MOFBIU_clean | 4.05435 | 4.73204 | 319.964 | 0.4277 | 0.3164515 | 49.31507 | 38.35616 | 2.739726 | 8.219178 | 0 | 0 | 0 | 1.369863 | 3.30946e-05 | 1.89106e-07 | 0.2867971055 | 1.318735 | 2.237463 | 0.0019407735 | 0.018889664 | 0.1805437419
2247 | MOGNAY_clean | 4.8264 | 5.98746 | 685.982 | 0.53052 | 0.3576017 | 45.16129 | 19.35484 | 6.451613 | 25.80645 | 0 | 0 | 3.225806 | 0 | 6.51954e-06 | 2.72122e-07 | 0.0644343018 | 0.5597722777 | 2.57568 | 0.0027893803 | 0.0276880815 | 0.26505374
2248 | MOJNAC_clean | 4.27217 | 4.66481 | 500.209 | 0.52982 | 0.3261856 | 31.91489 | 25.53191 | 12.76596 | 25.53191 | 0 | 0 | 0 | 4.255319 | 1.00883e-05 | 2.28042e-07 | 0.0976158549 | 0.7723783743 | 2.466649952 | 0.0022458175 | 0.0226478103 | 0.2177102032
2249 | MONXIY.P1 | 9.20377 | 14.80939 | 1800.7 | 0.70398 | 0.8263219 | 31.16883 | 38.96104 | 19.48052 | 0 | 1.298701 | 3.896104 | 0 | 5.194805 | 2.77213e-06 | 4.34927e-07 | 0.0282126538 | 0.2814550116 | 2.442974 | 0.0043879895 | 0.0433741145 | 0.4246575963
2250 | MOPFOO.P1 | 4.07958 | 6.88524 | 1285.3 | 0.62358 | 0.5250846 | 30.76923 | 23.07692 | 23.07692 | 15.38462 | 0 | 0 | 0 | 7.692308 | 1.49929e-05 | 4.01934e-07 | 0.1476475932 | 1.249911 | 4.849633 | 0.0039507939 | 0.0396637835 | 0.3755869841
2251 | MOPQIT_clean | 3.85656 | 5.0132 | 493.998 | 0.48186 | 0.3604389 | 22.22222 | 22.22222 | 0 | 44.44444 | 0 | 0 | 0 | 11.11111 | 1.30553e-05 | 2.07847e-07 | 0.1263288555 | 0.9878430617 | 2.532242 | 0.0020508194 | 0.020552733 | 0.1982249555
2252 | MOSBIG_clean | 7.17885 | 7.9749 | 941.079 | 0.56848 | 0.3968419 | 44.68085 | 19.14894 | 6.382979 | 25.53191 | 0 | 0 | 0 | 4.255319 | 5.1206e-06 | 2.68099e-07 | 0.0506966861 | 0.4747975737 | 2.739834 | 0.0026724653 | 0.0265447943 | 0.2588029465
2253 | MOVKOZ_clean | 3.83096 | 5.21247 | 1287.03 | 0.59808 | 0.4762807 | 48 | 24 | 8 | 16 | 0 | 0 | 2.666667 | 1.333333 | 2.24273e-05 | 4.6293e-07 | 0.2195552113 | 1.697139 | 5.423181399 | 0.0046629102 | 0.046099738 | 0.4362214457
2254 | MOXDIN01.P1 | 5.61485 | 6.87631 | 2115.17 | 0.63956 | 0.6810307 | 47.76119 | 23.8806 | 0 | 23.8806 | 0 | 0 | 0 | 4.477612 | 1.15795e-05 | 4.96106e-07 | 0.1140399446 | 1.017701 | 5.355222 | 0.0050779428 | 0.0497768407 | 0.480421894
2255 | MOXDOT_charged | 4.90421 | 6.77584 | 1010.01 | 0.56156 | 0.5644125 | 46.51163 | 37.2093 | 1.550388 | 12.4031 | 0 | 0 | 0 | 2.325581 | 1.74997e-05 | 3.68788e-07 | 0.171350072 | 1.343877 | 4.113583 | 0.0037886371 | 0.0366082464 | 0.3486028965
2256 | MOXDOT01.P1 | 4.88256 | 6.98839 | 1580.21 | 0.61206 | 0.6650173 | 52.33645 | 29.90654 | 0 | 14.95327 | 0 | 0 | 0 | 2.803738 | 2.12348e-05 | 5.18496e-07 | 0.2098756494 | 1.679491 | 5.826213 | 0.0050130956 | 0.0512695464 | 0.4931965824
2257 | MOXNIY_clean | 4.58005 | 5.20828 | 834.689 | 0.52362 | 0.4677768 | 33.84615 | 47.69231 | 0 | 15.38462 | 0 | 0 | 0 | 3.076923 | 3.44649e-05 | 3.357e-07 | 0.3209925855 | 1.919411 | 3.866489 | 0.0034491756 | 0.0334175733 | 0.3158169797
2258 | MOXNUK_clean | 4.16361 | 5.04646 | 673.074 | 0.50424 | 0.422255 | 33.84615 | 47.69231 | 0 | 15.38462 | 0 | 0 | 0 | 3.076923 | 3.57754e-05 | 3.17157e-07 | 0.3369021452 | 1.9387 | 3.610347 | 0.0031855095 | 0.0315413885 | 0.2978838936
2259 | MOXPEV_charged | 3.80242 | 5.7432 | 847.452 | 0.53218 | 0.4716361 | 38.16794 | 36.64122 | 6.10687 | 6.10687 | 9.160305 | 0 | 2.290076 | 1.526718 | 1.99395e-05 | 3.28363e-07 | 0.1925183528 | 1.434189 | 3.817573783 | 0.0032500583 | 0.0325136401 | 0.3121590168
2260 | MOXPUL_clean | 11.95813 | 12.29446 | 2060.41 | 0.68504 | 0.9201047 | 40.8284 | 42.60355 | 2.366864 | 11.83432 | 0 | 0 | 0 | 2.366864 | 1.61687e-05 | 5.66993e-07 | 0.1541981483 | 1.184904 | 4.438075 | 0.0058520615 | 0.0561985629 | 0.5499958408
2261 | MOYMET_clean | 8.44595 | 9.12886 | 1014.72 | 0.56214 | 0.5610852 | 37.5 | 43.75 | 0 | 15.625 | 0 | 0 | 0 | 3.125 | 5.41354e-06 | 3.20647e-07 | 0.0544327127 | 0.5180125052 | 3.347139 | 0.0032415134 | 0.0320970292 | 0.3106042842
2262 | MOYYEF_clean | 7.36383 | 7.68803 | 1876.75 | 0.62688 | 0.6597022 | 51.85185 | 29.62963 | 0 | 14.81481 | 0 | 0 | 0 | 3.703704 | 1.45209e-05 | 4.99317e-07 | 0.1405787628 | 1.133139266 | 5.101627 | 0.0049640599 | 0.0504331417 | 0.4792443966
2263 | MOYYIJ_clean | 9.37645 | 12.42053 | 2922.92 | 0.718 | 0.9827633 | 51.85185 | 29.62963 | 0 | 14.81481 | 0 | 0 | 0 | 3.703704 | 1.63412e-05 | 6.88098e-07 | 0.1629658043 | 1.310926 | 6.258291 | 0.0068448244 | 0.0690335062 | 0.665150498
2264 | MUBQIJ_clean | 3.97712 | 7.7972 | 937.557 | 0.58572 | 0.5039319 | 55.17241 | 27.58621 | 13.7931 | 0 | 0 | 0 | 0 | 3.448276 | 4.3589e-05 | 4.99207e-07 | 0.3811207633 | 2.12401 | 5.86111 | 0.0049661715 | 0.0494624195 | 0.4632409095
2265 | MUDLON_clean | 8.31199 | 10.7008 | 2986.32 | 0.7021 | 1.117262 | 53.33333 | 32 | 2.666667 | 10.66667 | 0 | 0 | 0 | 1.333333 | 2.75428e-05 | 8.03821e-07 | 0.2536741835 | 1.617268732 | 6.965546 | 0.0079615369 | 0.0806122718 | 0.7702821145
2266 | MUDTAH_clean | 6.63386 | 18.89368 | 3744.38 | 0.79456 | 1.413322 | 57.14286 | 19.04762 | 0 | 19.04762 | 0 | 0 | 0 | 4.761905 | 8.21785e-06 | 9.22247e-07 | 0.0804057163 | 0.7620580975 | 6.08766 | 0.0093061259 | 0.0921540083 | 0.8843380968
2267 | MUGHED_clean | 5.88693 | 6.89695 | 856.577 | 0.55542 | 0.3854781 | 37.83784 | 21.62162 | 16.21622 | 16.21622 | 0 | 0 | 0 | 8.108108 | 1.92986e-05 | 3.45168e-07 | 0.1808635977 | 1.282525 | 3.462805 | 0.0035069355 | 0.0340625248 | 0.3241514502
2268 | MUHNUA_clean | 3.96893 | 6.00569 | 202.584 | 0.52692 | 0.4652921 | 34.67337 | 46.73367 | 15.07538 | 0 | 0.5025126 | 0 | 0 | 3.015075 | 4.62811e-05 | 2.96361e-07 | 0.4265210824 | 2.212374 | 3.616934 | 0.0029797211 | 0.0291250409 | 0.27936444
2269 | MUJKAF.P1 | 4.39477 | 7.09727 | 2140.05 | 0.63992 | 0.673286 | 42.55319 | 31.91489 | 14.89362 | 8.510638 | 0 | 0 | 0 | 2.12766 | 1.54069e-05 | 5.54698e-07 | 0.1536222121 | 1.360837 | 6.295715 | 0.0054001357 | 0.0561425363 | 0.5342801691
2270 | MULQOA_clean | 5.12372 | 5.82935 | 1462.81 | 0.63114 | 0.4884833 | 33.33333 | 13.33333 | 13.33333 | 30 | 0 | 0 | 0 | 10 | 8.30456e-06 | 3.42619e-07 | 0.0824693771 | 0.7499310015 | 3.868596 | 0.0034509589 | 0.0340825562 | 0.3294357963
2271 | MULXOH_clean | 4.11586 | 5.40379 | 1156.24 | 0.58856 | 0.4869122 | 35.29412 | 44.11765 | 0 | 17.64706 | 0 | 0 | 0 | 2.941176 | 1.82544e-05 | 3.66233e-07 | 0.1795478404 | 1.519841 | 4.859753091 | 0.0036329953 | 0.0363334763 | 0.3539192793
2272 | MUMLIR.P1 | 5.98915 | 7.03715 | 811.644 | 0.53062 | 0.4144044 | 40.57971 | 26.08696 | 17.3913 | 11.5942 | 0 | 0 | 0 | 4.347826 | 8.29088e-06 | 2.57621e-07 | 0.0805805971 | 0.6643390576 | 2.60202673 | 0.0024948467 | 0.0256053945 | 0.2443621185
2273 | MUMYAW_clean | 4.12111 | 5.93329 | 186.078 | 0.4259 | 0.3390276 | 57.14286 | 31.16883 | 10.38961 | 0 | 0 | 0 | 0 | 1.298701 | 1.99497e-06 | 5.96178e-08 | 0.0196630568 | 0.1555252785 | 0.5508016612 | 0.0006467985 | 0.0058173475 | 0.058092865
2274 | MUMZAX.P1 | 4.2661 | 5.88079 | 222.041 | 0.44004 | 0.3456961 | 56 | 32 | 8 | 0 | 2.666667 | 0 | 0 | 1.333333 | 2.14563e-06 | 7.54834e-08 | 0.0209870671 | 0.1718601371 | 0.6111183292 | 0.0008080582 | 0.0075138189 | 0.072970274
2275 | MUNDEG_clean | 12.65122 | 13.44844 | 2394.71 | 0.76104 | 0.8748843 | 43.75 | 28.125 | 4.166667 | 12.5 | 4.166667 | 0 | 0 | 7.291667 | 5.28363e-06 | 5.48514e-07 | 0.0528767003 | 0.4983130838 | 3.785633 | 0.0054764735 | 0.0545022324 | 0.519029146
2276 | MUNDOQ_clean | 13.34985 | 14.169 | 2503.1 | 0.77684 | 0.9184656 | 45.34884 | 24.4186 | 3.488372 | 13.95349 | 4.651163 | 0 | 0 | 8.139535 | 4.68133e-06 | 5.57574e-07 | 0.0469112109 | 0.4440660718 | 3.579563 | 0.0055040499 | 0.0555653598 | 0.5276541679
2277 | MUNLUE_clean | 6.76783 | 8.36355 | 1063.58 | 0.56354 | 0.4235487 | 47.70642 | 22.93578 | 8.256881 | 18.34862 | 0 | 0 | 2.752294 | 0 | 1.08578e-05 | 3.38339e-07 | 0.1072917534 | 0.9059031112 | 3.831453 | 0.0033424346 | 0.0338515895 | 0.3267756429
2278 | MUNNUF_clean | 5.00492 | 7.33223 | 1791.86 | 0.61622 | 0.6574023 | 53.33333 | 26.66667 | 4.444444 | 13.33333 | 0 | 0 | 0 | 2.222222 | 2.23651e-05 | 5.47768e-07 | 0.2198771879 | 1.781155 | 6.564824 | 0.0054829989 | 0.0550199867 | 0.5182915642
2279 | MUNPAN_clean | 6.43303 | 7.42883 | 2114.3 | 0.64898 | 0.7622844 | 54.44444 | 26.66667 | 3.333333 | 13.33333 | 0 | 0 | 0 | 2.222222 | 1.2488e-05 | 5.89179e-07 | 0.1241059885 | 1.138608 | 6.075996 | 0.0059317974 | 0.0587439748 | 0.5635932124
2280 | MUQSAU_clean | 5.26029 | 6.10574 | 907.586 | 0.5277 | 0.4427719 | 50 | 28.57143 | 3.571429 | 14.28571 | 0 | 0 | 0 | 3.571429 | 1.40848e-05 | 3.12526e-07 | 0.1381069965 | 1.120982 | 3.798822 | 0.0030650973 | 0.0305678687 | 0.2988641009
2281 | MUQYEE.P1 | 6.72764 | 7.7279 | 2730.5 | 0.7229 | 0.8994493 | 51.6129 | 19.35484 | 0 | 25.80645 | 0 | 0 | 0 | 3.225806 | 1.19276e-05 | 7.56531e-07 | 0.1183522605 | 1.151715947 | 7.745397 | 0.0075863604 | 0.0749062548 | 0.7352597183
2282 | MURBEI_clean | 5.68293 | 7.16636 | 2617.08 | 0.69684 | 0.7978804 | 51.6129 | 19.35484 | 0 | 25.80645 | 0 | 0 | 0 | 3.225806 | 1.82459e-05 | 7.38375e-07 | 0.1800012797 | 1.672665 | 7.943829 | 0.0074233906 | 0.0731143748 | 0.7154915652
2283 | MURFIQ_clean | 5.2237 | 7.24055 | 570.926 | 0.48462 | 0.4310569 | 54.79452 | 32.87671 | 10.9589 | 0 | 0 | 0 | 0 | 1.369863 | 4.29289e-06 | 1.62517e-07 | 0.042600675 | 0.4264637767 | 2.373391 | 0.0016461232 | 0.0161179447 | 0.156081842
2284 | MURTUO_clean | 4.16389 | 5.36071 | 353.534 | 0.5002 | 0.2562592 | 31.57895 | 31.57895 | 0 | 31.57895 | 0 | 0 | 0 | 5.263158 | 5.48901e-06 | 1.17799e-07 | 0.0533105028 | 0.4021190486 | 1.227748 | 0.0011772177 | 0.0118072394 | 0.111203053
2285 | MUSCAG_clean | 5.1578 | 5.66812 | 807.237 | 0.5395 | 0.399458 | 29.09091 | 43.63636 | 7.272727 | 14.54545 | 0 | 0 | 0 | 5.454545 | 2.10793e-05 | 3.03825e-07 | 0.1964037593 | 1.281645 | 3.234312 | 0.0030048215 | 0.0300290094 | 0.2860228665
2286 | MUSCIN_clean | 7.66741 | 9.38658 | 1675.09 | 0.64934 | 0.6538068 | 50.60241 | 21.68675 | 0 | 21.68675 | 0 | 3.614458 | 0 | 2.409639 | 9.67227e-06 | 4.88513e-07 | 0.0955618852 | 0.8759569633 | 5.250571 | 0.0048217307 | 0.0483647367 | 0.4718293218
2287 | MUVLUM_clean | 7.67137 | 8.4023 | 1269.75 | 0.59786 | 0.5467998 | 43.75 | 21.875 | 3.125 | 23.4375 | 0 | 4.6875 | 0 | 3.125 | 7.75595e-06 | 3.88764e-07 | 0.0773441182 | 0.7101152747 | 4.029799 | 0.0038425636 | 0.0383270662 | 0.3768472234
2288 | MUVROM_clean | 4.17251 | 6.53947 | 360.568 | 0.46198 | 0.3235358 | 44.44444 | 22.22222 | 9.52381 | 19.04762 | 0 | 0 | 0 | 4.761905 | 4.72102e-05 | 3.17731e-07 | 0.3568126943 | 1.511749 | 2.997526 | 0.0032154751 | 0.0315702077 | 0.2991957766
2289 | MUWQEB_clean | 9.57746 | 15.66484 | 1739.47 | 0.73392 | 1.01516 | 35.29412 | 11.76471 | 47.05882 | 0 | 0 | 0 | 0 | 5.882353 | 7.83383e-06 | 6.63475e-07 | 0.0776711465 | 0.7131599975 | 4.425508 | 0.0067628095 | 0.0669048916 | 0.6495439578
2290 | MUZHUL_charged | 3.84006 | 4.32673 | 1152.08 | 0.5859 | 0.4904981 | 47.61905 | 9.52381 | 0 | 38.09524 | 0 | 0 | 0 | 4.761905 | 2.24067e-05 | 4.72674e-07 | 0.2197883954 | 1.738989 | 5.554527924 | 0.0047960404 | 0.0471878878 | 0.4506247683
2291 | MUZVUA_clean | 4.92678 | 6.29282 | 1608.3 | 0.60312 | 0.5733298 | 49.33333 | 34.66667 | 2.666667 | 10.66667 | 0 | 0 | 0 | 2.666667 | 1.88728e-05 | 4.54231e-07 | 0.1838684137 | 1.45406895 | 4.958301 | 0.0046074153 | 0.0445473197 | 0.4354166506
2292 | NABMUA_clean | 6.07222 | 6.23863 | 1178.37 | 0.53452 | 0.4775143 | 43.75 | 18.75 | 6.25 | 25 | 0 | 0 | 0 | 6.25 | 4.34385e-05 | 5.38966e-07 | 0.407426115 | 2.465382 | 6.05379 | 0.005323595 | 0.0530770731 | 0.5060397238
2293 | NABMUA01_clean | 6.06718 | 6.23732 | 1176.05 | 0.5353 | 0.4770392 | 43.75 | 18.75 | 6.25 | 25 | 0 | 0 | 0 | 6.25 | 4.43852e-05 | 5.39347e-07 | 0.413468322 | 2.490061 | 6.065711 | 0.0052600443 | 0.053407048 | 0.5150370393
2294 | NACYOG_clean | 4.06197 | 5.74941 | 588.733 | 0.49136 | 0.3361013 | 35.71429 | 33.33333 | 7.142857 | 16.66667 | 0 | 2.380952 | 0 | 4.761905 | 1.89208e-05 | 2.65441e-07 | 0.1814750894 | 1.116050995 | 2.733889 | 0.0026218524 | 0.026473366 | 0.2531606509
2295 | NACYUM_clean | 3.97006 | 5.55428 | 546.487 | 0.4599 | 0.331689 | 35.71429 | 33.33333 | 7.142857 | 16.66667 | 0 | 2.380952 | 0 | 4.761905 | 2.24282e-05 | 2.72057e-07 | 0.2067674034 | 1.216241 | 2.673429 | 0.002670522 | 0.0272466717 | 0.2575153078
2296 | NADZEZ_clean | 3.99796 | 4.52715 | 364.836 | 0.45408 | 0.277808 | 47.36842 | 15.78947 | 0 | 31.57895 | 0 | 0 | 0 | 5.263158 | 5.83983e-05 | 3.03596e-07 | 0.4914635384 | 2.037796 | 3.143864 | 0.0030015995 | 0.030135637 | 0.2821679501
2297 | NADZID_clean | 4.70268 | 5.01289 | 547.821 | 0.47896 | 0.3055488 | 47.36842 | 15.78947 | 0 | 31.57895 | 0 | 0 | 0 | 5.263158 | 6.85295e-05 | 3.55133e-07 | 0.5547833303 | 2.152394 | 3.188649 | 0.0034707827 | 0.0351617621 | 0.3269596974
2298 | NAFSOF_clean | 8.31604 | 10.41333 | 5242.19 | 0.82044 | 1.873874 | 55.55556 | 30.55556 | 0 | 11.11111 | 0 | 0 | 0 | 2.777778 | 7.33612e-06 | 1.17266e-06 | 0.0731938221 | 0.7311848365 | 6.830743 | 0.0118726869 | 0.1172585928 | 1.144688688
2299 | NAGBUU_clean | 4.18445 | 4.53887 | 261.63 | 0.3603 | 0.2062818 | 37.83784 | 21.62162 | 16.21622 | 18.91892 | 0 | 0 | 0 | 5.405405 | 9.85847e-06 | 1.18631e-07 | 0.0920572373 | 0.597232007 | 1.412966 | 0.0011636269 | 0.0117542261 | 0.1127812738
2300 | NAGKEO.P1 | 4.1748 | 8.21773 | 1243.33 | 0.63422 | 0.5272863 | 47.76119 | 17.91045 | 0 | 23.8806 | 5.970149 | 0 | 0 | 4.477612 | 7.1052e-06 | 3.55918e-07 | 0.0715374252 | 0.6503314746 | 3.643155 | 0.0035877046 | 0.0358215418 | 0.3320602824
2301 | NAGQET_clean | 4.10631 | 6.32737 | 710.499 | 0.4954 | 0.424064 | 47.05882 | 31.37255 | 19.60784 | 0 | 0 | 0 | 0 | 1.960784 | 2.22041e-05 | 3.12025e-07 | 0.212258866 | 1.331894 | 3.220092 | 0.0032778096 | 0.0312757668 | 0.2967390286
2302 | NAGQOD_clean | 5.78841 | 7.52321 | 681.896 | 0.49768 | 0.4276042 | 47.05882 | 31.37255 | 19.60784 | 0 | 0 | 0 | 0 | 1.960784 | 8.93106e-06 | 2.19111e-07 | 0.0882185119 | 0.7701436264 | 3.067702389 | 0.0022183156 | 0.0216975546 | 0.2094459645
2303 | NAHFIO_clean | 3.87482 | 5.2589 | 849.63 | 0.5277 | 0.4791392 | 34.88372 | 37.2093 | 18.60465 | 4.651163 | 0 | 0 | 2.325581 | 2.325581 | 1.52728e-05 | 3.14019e-07 | 0.1450741791 | 1.103225 | 3.536357 | 0.003087099 | 0.0314992477 | 0.2950101581
2304 | NAHNES_clean | 11.45257 | 12.52913 | 3472.5 | 0.77288 | 1.335432 | 51.68539 | 29.21348 | 2.247191 | 13.48315 | 0 | 0 | 0 | 3.370787 | 8.18403e-06 | 8.81011e-07 | 0.083146893 | 0.7847413454 | 6.62894 | 0.0087557957 | 0.0877411588 | 0.8302465295
2305 | NAJMIV_charged | 4.16757 | 7.40421 | 321.566 | 0.50512 | 0.4312326 | 37.73585 | 30.18868 | 13.20755 | 16.98113 | 0 | 0 | 0 | 1.886792 | 1.20961e-05 | 2.55389e-07 | 0.1179205494 | 0.8771472221 | 2.865309 | 0.0026424955 | 0.0253534974 | 0.2436935091
2306 | NAJSUP_clean | 4.7993 | 6.289 | 1593.16 | 0.6081 | 0.5187991 | 54.28571 | 25.71429 | 0 | 17.14286 | 0 | 0 | 0 | 2.857143 | 3.33648e-05 | 5.1858e-07 | 0.3131492943 | 2.116984 | 5.586275 | 0.0050991771 | 0.0514110968 | 0.4875803636
2307 | NAJTAW_clean | 4.99732 | 6.34991 | 1654.51 | 0.61212 | 0.5285326 | 54.28571 | 25.71429 | 0 | 17.14286 | 0 | 0 | 2.857143 | 0 | 2.85058e-05 | 5.07541e-07 | 0.2695586949 | 1.898117 | 5.488348698 | 0.0050263557 | 0.0503418624 | 0.4883437899
2308 | NAJTEA_clean | 4.33133 | 5.94588 | 1408.15 | 0.5951 | 0.4854591 | 54.28571 | 25.71429 | 0 | 17.14286 | 0 | 0 | 0 | 2.857143 | 3.34525e-05 | 4.86946e-07 | 0.3139217924 | 2.098612 | 5.371733 | 0.0047950187 | 0.0486555012 | 0.4582030701
2309 | NAKLIW_clean | 4.01579 | 5.07535 | 1014.46 | 0.6212 | 0.5359469 | 42.85714 | 25 | 0 | 25 | 0 | 0 | 0 | 7.142857 | 1.88989e-05 | 4.38251e-07 | 0.1845743611 | 1.480723 | 5.169018 | 0.0043583693 | 0.043809741 | 0.4204259877
2310 | NALYEG_clean | 12.88152 | 13.12266 | 839.701 | 0.64822 | 0.4118036 | 46.55172 | 15.51724 | 0 | 32.75862 | 0 | 0 | 0 | 5.172414 | 3.59577e-06 | 2.7691e-07 | 0.0354437599 | 0.3395152084 | 2.366241 | 0.0027517011 | 0.0278499898 | 0.2702972082
2311 | NANTII_clean | 8.00204 | 10.0936 | 3585.02 | 0.7954 | 1.282033 | 53.57143 | 17.85714 | 3.571429 | 21.42857 | 0 | 0 | 0 | 3.571429 | 3.00932e-06 | 7.01548e-07 | 0.0300371984 | 0.2994620927 | 2.966294 | 0.0069525068 | 0.0706521138 | 0.6800319792
2312 | NANYUX03_clean | 4.75767 | 5.54429 | 1518.35 | 0.63618 | 0.6109068 | 47.36842 | 15.78947 | 0 | 31.57895 | 0 | 0 | 0 | 5.263158 | 1.4984e-05 | 4.75059e-07 | 0.1475816996 | 1.248436 | 5.132689 | 0.0046173032 | 0.0472413565 | 0.4554885497
2313 | NAPZOV_clean | 4.10902 | 5.15523 | 508.14 | 0.53648 | 0.3635846 | 45 | 30 | 0 | 20 | 0 | 0 | 0 | 5 | 3.33699e-05 | 2.85985e-07 | 0.3212583148 | 1.922445 | 3.234124 | 0.00279818 | 0.0287884506 | 0.2659167311
2314 | NAQQED_clean | 4.18602 | 8.84631 | 1706.18 | 0.70336 | 0.6053064 | 43.75 | 18.75 | 6.25 | 25 | 0 | 0 | 0 | 6.25 | 3.15798e-06 | 3.58808e-07 | 0.0314195628 | 0.3114182916 | 2.722804 | 0.0034965197 | 0.0356305887 | 0.3494227717
2315 | NAQQIH_clean | 4.15241 | 8.86151 | 2272.72 | 0.7026 | 0.8024927 | 43.75 | 18.75 | 6.25 | 25 | 0 | 0 | 0 | 6.25 | 4.64463e-06 | 4.91353e-07 | 0.0460813257 | 0.4595291618 | 3.947558725 | 0.0047442313 | 0.0491077915 | 0.4722347821
2316 | NAQQON_clean | 4.33235 | 9.07609 | 2011.53 | 0.71018 | 0.7018837 | 43.75 | 18.75 | 6.25 | 25 | 0 | 0 | 0 | 6.25 | 3.29347e-06 | 4.08771e-07 | 0.0328713218 | 0.3286340742 | 2.944476 | 0.0039980187 | 0.0409082074 | 0.3958485298
2317 | NAQQUT_clean | 4.32605 | 9.01357 | 2021.65 | 0.7095 | 0.7065115 | 43.75 | 18.75 | 6.25 | 25 | 0 | 0 | 0 | 6.25 | 3.38093e-06 | 4.13702e-07 | 0.0337084253 | 0.334015879 | 3.014862 | 0.0041412768 | 0.0415142758 | 0.4038625013
2318 | NAQRAA_clean | 4.19423 | 8.82176 | 1851.46 | 0.70298 | 0.6495842 | 43.75 | 18.75 | 6.25 | 25 | 0 | 0 | 0 | 6.25 | 3.29647e-06 | 3.84333e-07 | 0.0327128839 | 0.3275585061 | 2.889884 | 0.0038162348 | 0.0386997416 | 0.3724060757
2319 | NAQREE_clean | 4.22407 | 8.85655 | 1858.54 | 0.70442 | 0.6510592 | 43.75 | 18.75 | 6.25 | 25 | 0 | 0 | 0 | 6.25 | 3.27212e-06 | 3.85438e-07 | 0.0326391783 | 0.3247039536 | 2.87455 | 0.0038918644 | 0.0382238005 | 0.3733812108
2320 | NARTIL.P1 | 3.85164 | 4.48006 | 403.303 | 0.48398 | 0.4222806 | 47.61905 | 34.92063 | 9.52381 | 6.349206 | 0 | 0 | 0 | 1.587302 | 1.45176e-05 | 2.9818e-07 | 0.1431423001 | 0.9255064366 | 2.369348832 | 0.0029546426 | 0.0300765647 | 0.2866910402
2321 | NASREH_clean | 4.41446 | 7.10434 | 2627.19 | 0.6595 | 0.7883569 | 48.14815 | 33.33333 | 0 | 14.81481 | 0 | 0 | 0 | 3.703704 | 2.30412e-05 | 6.77381e-07 | 0.2254170429 | 1.865863 | 7.719863 | 0.0066373559 | 0.0680075923 | 0.649275121
2322 | NASRIL_clean | 4.94837 | 7.12232 | 2718.62 | 0.6713 | 0.7880995 | 48.14815 | 33.33333 | 0 | 14.81481 | 0 | 0 | 0 | 3.703704 | 2.24188e-05 | 6.65001e-07 | 0.2230536404 | 1.879941 | 7.74773 | 0.006575471 | 0.0659717577 | 0.6403469795
2323 | NASROR_clean | 4.98216 | 13.45228 | 2293.51 | 0.69998 | 0.9018896 | 48.14815 | 33.33333 | 0 | 14.81481 | 0 | 0 | 0 | 3.703704 | 2.42857e-05 | 7.00371e-07 | 0.2350426711 | 1.814488 | 6.898901618 | 0.0070589437 | 0.0697315974 | 0.6562192391
2324 | NATFAS_clean | 3.93626 | 6.53453 | 925.52 | 0.57176 | 0.4241606 | 46.51163 | 9.302326 | 0 | 37.2093 | 0 | 0 | 0 | 6.976744 | 1.69593e-05 | 3.72348e-07 | 0.1667353125 | 1.286098 | 4.046676 | 0.003573861 | 0.0366965757 | 0.3547825479
2325 | NATHUO_clean | 6.68911 | 7.56745 | 1388.82 | 0.60116 | 0.5586314 | 48.97959 | 18.36735 | 0 | 12.2449 | 18.36735 | 0 | 0 | 2.040816 | 6.67583e-06 | 3.52063e-07 | 0.0659395336 | 0.5791414029 | 3.294949 | 0.0035085043 | 0.0347612379 | 0.3396822658
2326 | NATKOL_clean | 5.75072 | 7.96067 | 3754.58 | 0.70468 | 1.012695 | 51.2605 | 30.2521 | 10.08403 | 6.722689 | 0 | 0 | 0 | 1.680672 | 1.44114e-05 | 7.85163e-07 | 0.1443424596 | 1.32715 | 8.295724 | 0.0081735428 | 0.0780077895 | 0.7614659145
2327 | NAVJAW_clean | 10.97665 | 11.35149 | 1225.51 | 0.6367 | 0.5417617 | 44.44444 | 11.11111 | 0 | 33.33333 | 0 | 0 | 0 | 11.11111 | 5.28015e-06 | 4.15096e-07 | 0.0526840423 | 0.5095165192 | 3.948706 | 0.0040899704 | 0.0411312116 | 0.4008230335
2328 | NAVJAW01_clean | 10.64646 | 11.39615 | 1263.84 | 0.6358 | 0.5428945 | 44.44444 | 11.11111 | 0 | 33.33333 | 0 | 0 | 0 | 11.11111 | 4.75898e-06 | 3.9595e-07 | 0.0476478581 | 0.459773219 | 3.642788 | 0.0039237597 | 0.0397694711 | 0.3824721852
2329 | NAWKII_clean | 3.9227 | 5.87047 | 1170.69 | 0.57814 | 0.6098864 | 52.17391 | 26.08696 | 0 | 17.3913 | 0 | 0 | 0 | 4.347826 | 3.19045e-05 | 5.43627e-07 | 0.3081011296 | 2.311564 | 5.613956 | 0.005490522 | 0.0536050247 | 0.5148569199
2330 | NAWXER_clean | 5.59872 | 9.09863 | 4362.91 | 0.74034 | 1.113338 | 53.33333 | 26.66667 | 3.333333 | 13.33333 | 0 | 0 | 0 | 3.333333 | 1.33523e-05 | 8.59645e-07 | 0.1334394587 | 1.259797 | 8.665062 | 0.0084964518 | 0.0869560164 | 0.836756524
2331 | NAXLII_clean | 5.28522 | 5.86925 | 622.29 | 0.51114 | 0.4153921 | 36.48649 | 39.18919 | 8.108108 | 10.81081 | 0 | 2.702703 | 0 | 2.702703 | 2.40325e-05 | 2.79381e-07 | 0.2320698341 | 1.453845 | 3.188678 | 0.002778435 | 0.0277147515 | 0.2677590786
2332 | NAYGUR_clean | 7.0244 | 7.6924 | 2764.13 | 0.71946 | 0.9646227 | 32 | 40 | 24 | 0 | 0 | 0 | 0 | 4 | 8.44178e-06 | 6.17581e-07 | 0.0846792845 | 0.8035738974 | 5.679024 | 0.0060048893 | 0.062164644 | 0.5963805848
2333 | NAYXOC_clean | 4.39162 | 8.15867 | 1446.24 | 0.61368 | 0.5529745 | 50 | 28.57143 | 0 | 16.66667 | 0 | 2.380952 | 2.380952 | 0 | 1.58698e-05 | 4.70792e-07 | 0.1570155856 | 1.31231 | 4.989276 | 0.0045458973 | 0.0463098336 | 0.4353446302
2334 | NAYZOE_clean | 6.52553 | 15.82314 | 4632.88 | 0.81398 | 1.631491 | 50.60241 | 28.91566 | 2.409639 | 14.45783 | 0 | 0 | 0 | 3.614458 | 6.76595e-06 | 1.00319e-06 | 0.0677825458 | 0.6620505078 | 6.038317 | 0.0099843139 | 0.1008229395 | 0.958610582
2335 | NAYZUK_SL | 7.59757 | 9.49894 | 663.183 | 0.5598 | 0.4192034 | 48 | 28 | 0 | 20 | 0 | 0 | 0 | 4 | 1.0665e-05 | 3.36625e-07 | 0.1032764239 | 0.8903360724 | 3.59402 | 0.0032717711 | 0.0333973542 | 0.3161368579
2336 | NAZBAT.P1 | 4.61131 | 6.91043 | 1017.19 | 0.60786 | 0.5885497 | 53.33333 | 26.66667 | 0 | 17.77778 | 0 | 0 | 0 | 2.222222 | 6.87687e-05 | 6.72995e-07 | 0.5727067639 | 3.198557 | 7.225524 | 0.00688958 | 0.0670288531 | 0.6329869929
2337 | nchem.2258-s3_clean | 9.32321 | 11.60468 | 4172.94 | 0.78064 | 1.424037 | 52.55474 | 30.65693 | 4.379562 | 9.489051 | 0 | 0 | 0 | 2.919708 | 1.6289e-05 | 1.01523e-06 | 0.1582893843 | 1.399224 | 8.24285 | 0.0099348024 | 0.1017953571 | 0.9605246799
2338 | NEBNOZ_clean | 5.05928 | 6.01321 | 969.458 | 0.52152 | 0.4579839 | 52.38095 | 33.33333 | 2.380952 | 9.52381 | 0 | 0 | 0 | 2.380952 | 2.22314e-05 | 3.66644e-07 | 0.21510534 | 1.479506 | 3.812759 | 0.0036898911 | 0.0366206464 | 0.3472301163
2339 | NEDWAW_clean | 5.99671 | 8.21752 | 2560.23 | 0.6714 | 0.887878 | 46.80851 | 34.04255 | 0 | 17.02128 | 0 | 0 | 0 | 2.12766 | 1.08854e-05 | 6.3782e-07 | 0.1083689205 | 1.031188 | 6.457488 | 0.006373408 | 0.0636591338 | 0.6158372912
2340 | NEFZOO_clean | 4.51456 | 4.9876 | 1231.58 | 0.56248 | 0.4788776 | 48 | 24 | 24 | 0 | 0 | 0 | 0 | 4 | 0.000136987 | 7.15763e-07 | 1.201169202 | 4.740865 | 7.042218 | 0.0072624938 | 0.0710483654 | 0.6460105588
2341 | NEHNEV_P1_m | 4.61701 | 5.92864 | 1579.5 | 0.59556 | 0.6111009 | 45.39007 | 36.87943 | 2.836879 | 12.76596 | 0 | 0 | 0 | 2.12766 | 3.18605e-05 | 5.34094e-07 | 0.3093229702 | 2.310975 | 6.294574 | 0.0052052383 | 0.0531440345 | 0.5053733436
2342 | NEHZIK_clean | 4.77821 | 7.34019 | 931.923 | 0.53066 | 0.4416719 | 38.70968 | 32.25806 | 12.90323 | 12.90323 | 0 | 0 | 0 | 3.225806 | 8.53044e-06 | 2.65462e-07 | 0.0843981454 | 0.708628831 | 3.037688 | 0.002625318 | 0.0262547131 | 0.2562138585
2343 | NEJRUR_clean | 3.81829 | 4.68942 | 534.254 | 0.51702 | 0.4171535 | 48.14815 | 29.62963 | 3.703704 | 14.81481 | 0 | 0 | 0 | 3.703704 | 3.28877e-05 | 3.76212e-07 | 0.3027690565 | 1.667452 | 3.786508 | 0.0036309816 | 0.0368518896 | 0.3563585904
2344 | NEJSEC_clean | 3.98304 | 5.81645 | 565.926 | 0.52228 | 0.4203292 | 48.14815 | 29.62963 | 3.703704 | 14.81481 | 0 | 0 | 0 | 3.703704 | 3.66228e-05 | 3.56519e-07 | 0.3242695252 | 1.700746 | 3.370543 | 0.0035624654 | 0.0357654721 | 0.3342198988
2345 | NEJSOM_clean | 4.53855 | 5.41485 | 1150.94 | 0.5581 | 0.4980723 | 48.27586 | 31.03448 | 3.448276 | 13.7931 | 0 | 0 | 0 | 3.448276 | 3.73967e-05 | 4.74678e-07 | 0.3591842108 | 2.572336 | 6.201781 | 0.0046097017 | 0.0476938562 | 0.4453089498
2346 | NELVAC_clean | 4.29457 | 4.82648 | 456.358 | 0.50178 | 0.3035517 | 18.18182 | 39.39394 | 0 | 27.27273 | 0 | 9.090909 | 0 | 6.060606 | 6.60915e-05 | 2.73026e-07 | 0.5108333362 | 1.757822 | 2.566084 | 0.0027753181 | 0.0270355853 | 0.2508872263
2347 | NELVEG_clean | 3.9894 | 4.88877 | 299.281 | 0.47486 | 0.2459752 | 12.5 | 29.16667 | 0 | 37.5 | 0 | 12.5 | 0 | 8.333333 | 4.72431e-05 | 2.12672e-07 | 0.3820739309 | 1.488766 | 2.229248257 | 0.0022566591 | 0.0210313017 | 0.2000933946
2348 | NEPWIQ_clean | 3.92268 | 4.3412 | 229.67 | 0.4826 | 0.2249286 | 35.71429 | 14.28571 | 0 | 42.85714 | 0 | 0 | 0 | 7.142857 | 8.35464e-06 | 1.51461e-07 | 0.0822598707 | 0.7015154877 | 2.456541 | 0.0014656815 | 0.0150138292 | 0.1445629394
2349 | NERMON_clean | 4.69214 | 5.21245 | 415.082 | 0.43804 | 0.2368847 | 48 | 24 | 0 | 24 | 0 | 0 | 0 | 4 | 1.78766e-06 | 9.1411e-08 | 0.0178032107 | 0.1663342939 | 0.9115445439 | 0.0009372763 | 0.0090885567 | 0.0882994906
2350 | NERVAJ_clean | 5.46518 | 12.53445 | 1289.47 | 0.56904 | 0.561865 | 46.80851 | 38.29787 | 0 | 12.76596 | 0 | 0 | 0 | 2.12766 | 9.89247e-06 | 3.43485e-07 | 0.097322685 | 0.8170292139 | 3.423466 | 0.0033831502 | 0.0343072088 | 0.3272642328
2351 | NERVEN_clean | 5.76203 | 12.25139 | 1189.1 | 0.57394 | 0.5312538 | 46.80851 | 38.29787 | 0 | 12.76596 | 0 | 0 | 0 | 2.12766 | 6.89407e-06 | 3.04352e-07 | 0.068186954 | 0.5969351121 | 2.812183 | 0.003056315 | 0.0299518872 | 0.2945410402
2352 | NESSOV.P1 | 3.92618 | 6.24498 | 1022.49 | 0.55392 | 0.5370564 | 48.83721 | 34.88372 | 4.651163 | 9.302326 | 0 | 0 | 0 | 2.325581 | 5.29699e-05 | 5.36929e-07 | 0.4550658889 | 2.476063 | 5.421313 | 0.0053242721 | 0.0531829541 | 0.4982091783
2353 | NETYIV01_clean | 7.09602 | 8.07265 | 2422.23 | 0.68164 | 0.8705814 | 47.61905 | 38.09524 | 9.52381 | 0 | 1.190476 | 0 | 0 | 3.571429 | 1.0487e-05 | 6.11257e-07 | 0.1049914485 | 0.9885753555 | 6.59483 | 0.006041907 | 0.0614970638 | 0.5835912872
2354 | NEVVAM_clean | 5.93133 | 6.98127 | 890.635 | 0.52726 | 0.3712314 | 37.83784 | 21.62162 | 5.405405 | 27.02703 | 0 | 0 | 0 | 8.108108 | 1.3855e-05 | 3.21792e-07 | 0.1325785785 | 0.976601952 | 2.992515 | 0.0032038197 | 0.0321819584 | 0.3066544951
2355 | NEVVAM01_clean | 5.78544 | 6.94552 | 898.23 | 0.52968 | 0.3721179 | 37.83784 | 21.62162 | 5.405405 | 27.02703 | 0 | 0 | 0 | 8.108108 | 1.36949e-05 | 3.19093e-07 | 0.1319862056 | 0.9663694533 | 2.951713 | 0.0031768645 | 0.0321826002 | 0.3044167844
2356 | NEVVAM02_clean | 5.86962 | 6.83817 | 889.508 | 0.5302 | 0.3723341 | 37.83784 | 21.62162 | 5.405405 | 27.02703 | 0 | 0 | 0 | 8.108108 | 1.31896e-05 | 3.13236e-07 | 0.1269342422 | 0.9355547232 | 2.959113 | 0.0031165362 | 0.0311020384 | 0.2960367079
2357 | NEVVIU.P1 | 5.56467 | 6.36623 | 842.592 | 0.51528 | 0.3537043 | 37.83784 | 21.62162 | 5.405405 | 27.02703 | 0 | 0 | 0 | 8.108108 | 1.34225e-05 | 2.93547e-07 | 0.1274468192 | 0.944446521 | 2.864253 | 0.0029663571 | 0.029179661 | 0.2793471518
2358 | NEVVIU01.P1 | 5.69528 | 6.30801 | 800.709 | 0.5157 | 0.3522806 | 37.83784 | 21.62162 | 5.405405 | 27.02703 | 0 | 0 | 0 | 8.108108 | 1.34345e-05 | 2.91033e-07 | 0.1290679827 | 0.9370453894 | 2.857163 | 0.0029008945 | 0.0290641386 | 0.2775116301
2359 | NEVVIU02.P1 | 5.73709 | 6.35462 | 806.051 | 0.5193 | 0.3562852 | 37.83784 | 21.62162 | 5.405405 | 27.02703 | 0 | 0 | 0 | 8.108108 | 1.36438e-05 | 2.96861e-07 | 0.1304735046 | 0.9525446374 | 2.894153093 | 0.0028957601 | 0.0292310043 | 0.285405657
2360 | NEXVET_clean | 7.94511 | 15.05129 | 3807.69 | 0.80684 | 1.40983 | 45.28302 | 22.64151 | 0 | 24.5283 | 0 | 0 | 0 | 7.54717 | 3.8655e-06 | 8.02069e-07 | 0.038818668 | 0.3800968288 | 3.768237772 | 0.0079048197 | 0.079460312 | 0.7687177006
2361 | NEYBEZ.P1 | 3.89562 | 4.95109 | 346.743 | 0.45784 | 0.2978247 | 42.85714 | 21.42857 | 7.142857 | 14.28571 | 0 | 7.142857 | 0 | 7.142857 | 6.75307e-05 | 3.11772e-07 | 0.5274665577 | 1.921253 | 2.862473 | 0.0030516146 | 0.0308424807 | 0.2879857564
2362 | NEYYOG.P1 | 10.66951 | 12.40074 | 261.375 | 0.5033 | 0.2189422 | 25 | 50 | 8.333333 | 0 | 8.333333 | 0 | 0 | 8.333333 | 5.42663e-07 | 6.82894e-08 | 0.0054124721 | 0.0529517017 | 0.4520977515 | 0.0006813124 | 0.0068405873 | 0.0670807467
2363 | NEYYUN_clean | 4.06012 | 4.68454 | 1720.08 | 0.61792 | 0.5807519 | 32 | 24 | 16 | 16 | 0 | 8 | 0 | 4 | 3.73094e-05 | 6.22028e-07 | 0.360189788 | 2.703517 | 7.176469 | 0.0062027892 | 0.0613598299 | 0.588361394
2364 | NEYZAU_clean | 4.09054 | 4.66904 | 1961.83 | 0.62058 | 0.658506 | 32 | 24 | 16 | 16 | 0 | 8 | 0 | 4 | 4.86253e-05 | 7.2253e-07 | 0.4684090333 | 3.369486 | 8.27651 | 0.0072064863 | 0.0706663268 | 0.6774147438
2365 | NIBHOW_clean | 14.88459 | 27.51057 | 5109.54 | 0.8912 | 3.187468 | 51.6129 | 25.80645 | 6.451613 | 12.90323 | 0 | 0 | 0 | 3.225806 | 5.41353e-06 | 1.63558e-06 | 0.0539699138 | 0.5307812494 | 5.220004 | 0.0163543419 | 0.1631042583 | 1.57459
2366 | NIBJAK_clean | 17.55175 | 32.00355 | 5397.23 | 0.91408 | 4.09107 | 50.46729 | 22.42991 | 13.08411 | 11.21495 | 0 | 0 | 0 | 2.803738 | 5.44447e-06 | 2.00575e-06 | 0.0540553438 | 0.5500021359 | 5.171125 | 0.0199361541 | 0.2020782918 | 1.98969
2367 | NIBXUT_clean | 5.18074 | 6.21117 | 657.788 | 0.52526 | 0.2709202 | 17.02128 | 17.02128 | 0 | 51.06383 | 0 | 8.510638 | 0 | 6.382979 | 3.03278e-06 | 1.61799e-07 | 0.0303584534 | 0.2805826186 | 1.621071 | 0.0016550768 | 0.0163200956 | 0.1568106805
2368 | NIGDIS_clean | 7.36423 | 14.03164 | 3398.26 | 0.76644 | 1.230871 | 54.16667 | 25 | 0 | 16.66667 | 0 | 0 | 0 | 4.166667 | 1.24743e-05 | 8.82594e-07 | 0.1233220618 | 1.128434 | 7.228365844 | 0.0089181183 | 0.0879174379 | 0.8309669257
2369 | NIGFIT_clean | 4.64365 | 7.4378 | 1852.85 | 0.66194 | 0.5370274 | 47.36842 | 15.78947 | 0 | 31.57895 | 0 | 0 | 0 | 5.263158 | 7.86771e-06 | 4.28716e-07 | 0.0774214319 | 0.7316026673 | 4.337507 | 0.0042181306 | 0.0427841614 | 0.4144489563
2370 | NIGFOZ_clean | 4.6446 | 7.49823 | 1940.38 | 0.66594 | 0.557706 | 47.36842 | 15.78947 | 0 | 31.57895 | 0 | 0 | 5.263158 | 0 | 7.78862e-06 | 4.3783e-07 | 0.0771142826 | 0.7378361038 | 4.408902 | 0.004333137 | 0.0436614781 | 0.4253892241
2371 | NIGFUF_clean | 4.62821 | 7.45855 | 1867.84 | 0.66254 | 0.5384884 | 47.36842 | 15.78947 | 0 | 31.57895 | 0 | 0 | 0 | 5.263158 | 8.29551e-06 | 4.34733e-07 | 0.0823752061 | 0.7682233859 | 4.462495 | 0.0043119035 | 0.043152854 | 0.4197032156
2372 | NIGGAM_clean | 4.63983 | 7.44488 | 1886.24 | 0.66764 | 0.5463324 | 47.36842 | 15.78947 | 0 | 31.57895 | 0 | 0 | 0 | 5.263158 | 7.84907e-06 | 4.30613e-07 | 0.0774058005 | 0.7341007837 | 4.358156 | 0.0043397272 | 0.0434234035 | 0.4185251559
2373 | NIGGEQ_clean | 4.62938 | 7.37601 | 1851.19 | 0.66182 | 0.5297908 | 47.36842 | 15.78947 | 0 | 31.57895 | 0 | 0 | 0 | 5.263158 | 8.0254e-06 | 4.25354e-07 | 0.080132803 | 0.7455270276 | 4.338092604 | 0.0041901074 | 0.0420137211 | 0.4091661105
2374 | NIGPAW.P1 | 3.80136 | 15.21973 | 1606.47 | 0.65618 | 0.7851955 | 54.13534 | 30.07519 | 0 | 12.78195 | 0 | 0 | 0 | 3.007519 | 2.86907e-05 | 6.43127e-07 | 0.2765057829 | 2.348635 | 7.688369 | 0.0064897111 | 0.0636083112 | 0.6061303156
2375 | NIGPEA_clean | 9.24875 | 10.42385 | 2687.06 | 0.69516 | 0.9514294 | 54 | 30 | 0 | 13 | 0 | 0 | 0 | 3 | 1.78697e-05 | 7.23569e-07 | 0.1745426854 | 1.504439 | 7.529609 | 0.0073011972 | 0.071938094 | 0.6797752504
2376 | NIHBIQ_clean | 3.88968 | 5.25122 | 427.922 | 0.47178 | 0.2825791 | 22.22222 | 22.22222 | 0 | 44.44444 | 0 | 0 | 0 | 11.11111 | 6.48827e-06 | 1.47243e-07 | 0.0641524349 | 0.5344428292 | 1.817711 | 0.001445568 | 0.0145032837 | 0.1409055892
2377 | NIHBIQ01_clean | 3.89271 | 5.30133 | 446.593 | 0.476 | 0.2876202 | 22.22222 | 22.22222 | 0 | 44.44444 | 0 | 0 | 0 | 11.11111 | 6.23406e-06 | 1.4814e-07 | 0.0618436518 | 0.5207408758 | 1.798093 | 0.0015011057 | 0.0145381931 | 0.1417989534
2378 | NIHBIQ02_clean | 3.95166 | 5.38184 | 478.924 | 0.48374 | 0.2970464 | 22.22222 | 22.22222 | 0 | 44.44444 | 0 | 0 | 0 | 11.11111 | 6.248e-06 | 1.5495e-07 | 0.0616119801 | 0.5114993962 | 1.804576623 | 0.0015994869 | 0.0151665629 | 0.1468021103
2379 | NIKDAM_clean | 7.14498 | 7.96983 | 1337.17 | 0.60668 | 0.6330378 | 30.13699 | 52.05479 | 5.479452 | 10.9589 | 0 | 0 | 0 | 1.369863 | 9.91449e-06 | 4.11219e-07 | 0.1001838923 | 0.8958106999 | 4.68811 | 0.0039120113 | 0.0407183282 | 0.4009549808
2380 | NIKHOF_P1_m | 4.01238 | 5.92635 | 750.252 | 0.4782 | 0.3722212 | 49.48454 | 35.05155 | 4.123711 | 10.30928 | 0 | 0 | 0 | 1.030928 | 5.46779e-05 | 3.8954e-07 | 0.452532516 | 2.049977 | 4.025932915 | 0.0039879612 | 0.038920922 | 0.356746426
2381 | NIKKIC_clean | 4.27315 | 5.94413 | 769.972 | 0.49676 | 0.3986422 | 53.33333 | 32.22222 | 4.444444 | 8.888889 | 0 | 0 | 0 | 1.111111 | 2.77966e-05 | 3.38885e-07 | 0.2634494066 | 1.683489 | 3.659265 | 0.0033991997 | 0.0330564825 | 0.3212309038
2382 | NIMPEG_clean | 5.25211 | 5.8871 | 3067.58 | 0.68744 | 0.9346503 | 49.47368 | 37.89474 | 0 | 10.52632 | 0 | 0 | 0 | 2.105263 | 1.86567e-05 | 7.52197e-07 | 0.1861393274 | 1.692458 | 8.608889 | 0.0075672116 | 0.0754468597 | 0.7280607884
2383 | NIMPOQ_clean | 7.47639 | 9.48433 | 4481.6 | 0.76522 | 1.370002 | 50.5618 | 35.95506 | 0 | 11.23596 | 0 | 0 | 0 | 2.247191 | 1.49384e-05 | 9.54077e-07 | 0.1463345643 | 1.329939 | 8.171453 | 0.0096549629 | 0.0945761128 | 0.895729049
2384 | NIMTAE_clean | 4.4136 | 4.79937 | 922.745 | 0.56152 | 0.5311891 | 48.97959 | 40.81633 | 8.163265 | 0 | 0 | 0 | 0 | 2.040816 | 4.45754e-05 | 4.62131e-07 | 0.4158140863 | 2.53316258 | 5.561088 | 0.0047196965 | 0.0459508772 | 0.4352949646
2385 | NIMXIS_clean | 6.01154 | 10.63837 | 1715.22 | 0.6658 | 0.6330281 | 41.23711 | 16.49485 | 4.123711 | 30.92784 | 0 | 0 | 0 | 7.216495 | 3.86101e-06 | 3.79982e-07 | 0.0386379572 | 0.3816742323 | 3.232581 | 0.0039188384 | 0.0383559102 | 0.3673805364
2386 | NINVAI_clean | 6.40748 | 11.85606 | 2432.39 | 0.70664 | 0.8636276 | 46.15385 | 15.38462 | 0 | 30.76923 | 0 | 0 | 0 | 7.692308 | 1.46563e-05 | 6.16317e-07 | 0.130327137 | 0.9210912374 | 4.839599 | 0.0060537324 | 0.0622320472 | 0.5971118065
2387 | NINVEM.P1 | 5.58563 | 10.22437 | 848.979 | 0.58042 | 0.4367903 | 49.12281 | 7.017544 | 0 | 35.08772 | 1.754386 | 0 | 0 | 7.017544 | 4.76048e-05 | 4.71051e-07 | 0.3363237692 | 1.691501 | 4.834174 | 0.0047122137 | 0.0470564062 | 0.4448134798
2388 | NISPEL_charged | 3.91942 | 5.69424 | 702.206 | 0.52968 | 0.3988825 | 34.04255 | 34.04255 | 2.12766 | 21.2766 | 0 | 4.255319 | 0 | 4.255319 | 2.53167e-05 | 2.89682e-07 | 0.234305215 | 1.367366 | 3.077401 | 0.0028357323 | 0.0286833738 | 0.270493181
2389 | NIYJAI_clean | 4.46882 | 5.86863 | 814.822 | 0.5147 | 0.4550518 | 43.53741 | 46.2585 | 2.721088 | 2.721088 | 1.360544 | 2.721088 | 0 | 0.6802721 | 3.53297e-05 | 3.28689e-07 | 0.3232269503 | 1.750746 | 3.274315 | 0.0032038788 | 0.0325324893 | 0.3123390561
2390 | NIYZIG_clean | 4.85174 | 9.1257 | 1754.48 | 0.65068 | 0.6800145 | 46.66667 | 28.88889 | 0 | 17.77778 | 0 | 2.222222 | 0 | 4.444444 | 1.62149e-05 | 5.64951e-07 | 0.1623199285 | 1.436177 | 6.721725 | 0.0055619092 | 0.056281492 | 0.5355626904
2391 | NIZZAY_clean | 7.78516 | 8.39896 | 1416.38 | 0.6729 | 0.5555647 | 44.44444 | 29.62963 | 14.81481 | 0 | 7.407407 | 0 | 0 | 3.703704 | 7.10922e-06 | 4.05337e-07 | 0.0704211486 | 0.6449277949 | 3.780051 | 0.0040335266 | 0.0402806258 | 0.3778631711
2392 | NIZZEC_clean | 7.63206 | 8.3208 | 1398.14 | 0.6715 | 0.5560478 | 44.44444 | 29.62963 | 14.81481 | 0 | 7.407407 | 0 | 0 | 3.703704 | 6.54304e-06 | 4.05768e-07 | 0.0648853357 | 0.6047340674 | 3.789576 | 0.0040855339 | 0.0405261791 | 0.3927984769
2393 | NIZZIG_clean | 7.68868 | 8.38921 | 1449.74 | 0.6767 | 0.5650373 | 44.44444 | 29.62963 | 14.81481 | 0 | 7.407407 | 0 | 0 | 3.703704 | 6.93864e-06 | 4.07478e-07 | 0.0688773882 | 0.63192005 | 3.836464 | 0.0040644677 | 0.0404103148 | 0.3945430249
2394 | NIZZOM_clean | 7.77175 | 8.52507 | 1515.24 | 0.67936 | 0.5751439 | 44.44444 | 29.62963 | 14.81481 | 0 | 7.407407 | 0 | 0 | 3.703704 | 6.76438e-06 | 4.13819e-07 | 0.0680347386 | 0.6252828678 | 3.910063 | 0.0040802674 | 0.0418151697 | 0.3956055534
2395 | NOBVOR_clean | 5.11208 | 5.28259 | 1073.07 | 0.53488 | 0.4564991 | 44.70588 | 28.23529 | 14.11765 | 9.411765 | 0 | 0 | 0 | 3.529412 | 4.55097e-05 | 4.23992e-07 | 0.4148903042 | 2.270926 | 4.590697 | 0.004185475 | 0.0423150548 | 0.4013899624
2396 | NOCKOG_clean | 5.01808 | 5.62673 | 1063.86 | 0.54826 | 0.5241842 | 47.05882 | 23.52941 | 0 | 23.52941 | 0 | 0 | 0 | 5.882353 | 3.27719e-05 | 4.75861e-07 | 0.3094993775 | 1.896679 | 4.246831 | 0.0048465815 | 0.0478945449 | 0.4481742639
2397 | NODKUN_clean | 6.79716 | 8.11946 | 2907.11 | 0.69544 | 0.9093536 | 50.90909 | 29.09091 | 0 | 18.18182 | 0 | 0 | 0 | 1.818182 | 1.97979e-05 | 7.31601e-07 | 0.1930556527 | 1.662594 | 8.150048 | 0.0069750039 | 0.0721539243 | 0.6995530346
2398 | NODTEH.P1 | 7.7906 | 14.86103 | 3581.77 | 0.80918 | 1.341492 | 58.53659 | 0 | 0 | 31.70732 | 0 | 0 | 0 | 9.756098 | 3.1073e-06 | 7.36868e-07 | 0.031221762 | 0.3100714327 | 3.078595 | 0.0072972416 | 0.0746279278 | 0.7070922974
2399 | NODTIL.P1 | 7.99069 | 14.78223 | 3534.32 | 0.81566 | 1.346529 | 58.53659 | 0 | 0 | 31.70732 | 0 | 0 | 0 | 9.756098 | 3.3704e-06 | 7.60491e-07 | 0.0338318221 | 0.3348566956 | 3.356965 | 0.0074930992 | 0.0759576978 | 0.728181006
2400 | NODTOR.P1 | 7.84915 | 14.90522 | 3655.31 | 0.8114 | 1.363026 | 58.53659 | 0 | 0 | 31.70732 | 0 | 0 | 0 | 9.756098 | 3.09245e-06 | 7.43925e-07 | 0.030580586 | 0.3064954854 | 3.041398 | 0.0073364131 | 0.073925933 | 0.7095508257
2401 | NOFHOG_clean | 5.09348 | 6.65675 | 3114.03 | 0.69512 | 0.8447959 | 55.81395 | 27.90698 | 0 | 13.95349 | 0 | 0 | 0 | 2.325581 | 1.51511e-05 | 6.92466e-07 | 0.1499977581 | 1.393766 | 8.033825414 | 0.0069556689 | 0.0685510804 | 0.6639244201
2402 | NOFMIG_P1_m | 4.60018 | 4.94474 | 269.237 | 0.38192 | 0.2361408 | 47.91667 | 33.33333 | 0 | 16.66667 | 0 | 0 | 0 | 2.083333 | 2.89085e-05 | 1.40321e-07 | 0.2367667884 | 0.898034908 | 1.68337 | 0.0013422109 | 0.0138551751 | 0.1299217157
2403 | NOFMIG01.P1 | 4.5825 | 4.93426 | 254.43 | 0.37962 | 0.2349846 | 47.91667 | 33.33333 | 0 | 16.66667 | 0 | 0 | 0 | 2.083333 | 2.82917e-05 | 1.38232e-07 | 0.2290615397 | 0.8898252305 | 1.658786 | 0.0014067309 | 0.0138463769 | 0.1295727214
2404 | NOFQEG.P1 | 4.21812 | 4.9219 | 271.429 | 0.49422 | 0.3154146 | 33.33333 | 46.66667 | 13.33333 | 0 | 3.333333 | 0 | 0 | 3.333333 | 1.87286e-05 | 1.51312e-07 | 0.177999158 | 1.111387 | 2.299729 | 0.0014802937 | 0.0150724542 | 0.1451426581
2405 | NOFQIK_clean | 4.61383 | 4.9549 | 428.613 | 0.53188 | 0.3645211 | 33.33333 | 46.66667 | 13.33333 | 0 | 3.333333 | 0 | 0 | 3.333333 | 1.47143e-05 | 1.69847e-07 | 0.1420986161 | 0.9321526933 | 2.214738 | 0.0017374981 | 0.0170028556 | 0.1618253763
2406 | NOFQOQ_clean | 4.9317 | 5.26068 | 429.037 | 0.51028 | 0.3349701 | 33.33333 | 46.66667 | 13.33333 | 0 | 3.333333 | 0 | 0 | 3.333333 | 2.77995e-05 | 2.0268e-07 | 0.2454688095 | 1.290672 | 2.313618 | 0.002063108 | 0.0202179112 | 0.1919798614
2407 | NOHFOG_clean | 4.54107 | 5.40858 | 755.787 | 0.53782 | 0.3227475 | 51.21951 | 14.63415 | 0 | 29.26829 | 0 | 0 | 0 | 4.878049 | 1.24485e-05 | 2.49614e-07 | 0.1192295349 | 0.8162418211 | 2.498484 | 0.0025024575 | 0.0248139722 | 0.240025318
2408 | NOKLIJ_clean | 10.66621 | 11.48526 | 1250.72 | 0.65222 | 0.5442787 | 44.44444 | 11.11111 | 0 | 33.33333 | 0 | 0 | 0 | 11.11111 | 5.41088e-06 | 4.08346e-07 | 0.0530255771 | 0.5243069664 | 3.967975 | 0.0041604775 | 0.0405072841 | 0.3948696241
2409 | NOPJOT_clean | 4.69936 | 6.1592 | 2023.02 | 0.60826 | 0.6078892 | 49.18033 | 22.95082 | 0 | 22.95082 | 0 | 0 | 0 | 4.918033 | 1.81501e-05 | 5.23117e-07 | 0.1768429396 | 1.515062 | 5.868863 | 0.0051998781 | 0.0529282076 | 0.5060996278
2410 | NOQKOV_clean | 4.25994 | 5.57218 | 1369.5 | 0.5393 | 0.5065419 | 49.57265 | 32.47863 | 8.547009 | 6.837607 | 0 | 0 | 0 | 2.564103 | 3.85495e-05 | 4.69865e-07 | 0.3620311993 | 2.228702 | 4.926815 | 0.0047819395 | 0.046446736 | 0.4402704165
2411 | NOQKUB_clean | 4.39499 | 5.39399 | 1586.34 | 0.55578 | 0.5544217 | 51.70068 | 34.01361 | 6.802721 | 5.442177 | 0 | 0 | 0 | 2.040816 | 4.9631e-05 | 5.52289e-07 | 0.4632921416 | 2.794633 | 6.166528 | 0.0054842414 | 0.0550791438 | 0.5217289036
2412 | NOSHEK_clean | 3.87373 | 5.7194 | 806.734 | 0.6121 | 0.3630206 | 27.27273 | 18.18182 | 0 | 36.36364 | 4.545455 | 9.090909 | 0 | 4.545455 | 7.60962e-06 | 2.80189e-07 | 0.0746305433 | 0.623846938 | 2.728337 | 0.0028886159 | 0.0277943399 | 0.2699675926
2413 | NOSTUM01_clean | 5.48184 | 6.02005 | 1629.74 | 0.61018 | 0.6447884 | 42.10526 | 21.05263 | 0 | 31.57895 | 0 | 0 | 0 | 5.263158 | 2.11486e-05 | 5.60243e-07 | 0.2066753827 | 1.637652 | 5.845407 | 0.0055056095 | 0.0549048681 | 0.5318150992
2414 | NOWGIR_clean | 6.59726 | 9.36325 | 1069.71 | 0.63646 | 0.4421366 | 35.8209 | 23.8806 | 29.85075 | 0 | 0 | 0 | 0 | 10.44776 | 3.71197e-06 | 2.82327e-07 | 0.0365875279 | 0.3534088328 | 2.591284 | 0.0028460077 | 0.0286723607 | 0.2717276354
2415 | NOZZUZ.P1 | 4.77174 | 6.32793 | 1528.34 | 0.60334 | 0.5652268 | 51.37615 | 29.3578 | 0 | 14.6789 | 0 | 0 | 1.834862 | 2.752294 | 1.87306e-05 | 4.61228e-07 | 0.1848657338 | 1.588674 | 5.357947 | 0.0045874051 | 0.0461186511 | 0.4319706479
2416 | NUCBIY_clean | 3.86536 | 5.06822 | 434.706 | 0.48418 | 0.4079573 | 43.63636 | 40 | 7.272727 | 7.272727 | 0 | 0 | 0 | 1.818182 | 3.12524e-05 | 2.6739e-07 | 0.2883578578 | 1.558558 | 3.143257 | 0.0027130592 | 0.0271431961 | 0.2522231235
2417 | NUCPEI_clean | 4.45805 | 6.7664 | 1603.21 | 0.63014 | 0.606067 | 52.27273 | 20.45455 | 0 | 22.72727 | 0 | 0 | 0 | 4.545455 | 3.1436e-05 | 6.31594e-07 | 0.3055553687 | 2.3218 | 6.884545869 | 0.006519797 | 0.062645016 | 0.5951945495
2418 | NUCYAN_clean | 4.20846 | 4.98599 | 328.92 | 0.48686 | 0.3284845 | 43.58974 | 33.33333 | 0 | 20.51282 | 0 | 0 | 0 | 2.564103 | 9.51279e-06 | 1.51078e-07 | 0.0933507557 | 0.6710899442 | 1.723239 | 0.0014768866 | 0.0150988089 | 0.1436151774
2419 | NUCYER_clean | 4.20041 | 4.96656 | 323.064 | 0.48576 | 0.3238465 | 43.58974 | 33.33333 | 0 | 20.51282 | 0 | 0 | 0 | 2.564103 | 9.33407e-06 | 1.49407e-07 | 0.0907516918 | 0.6565871377 | 1.693464 | 0.0015121309 | 0.0148425131 | 0.1429663285
2420 | NUCYIV_clean | 4.21601 | 4.97799 | 313.69 | 0.48068 | 0.3137455 | 43.58974 | 33.33333 | 0 | 20.51282 | 0 | 0 | 0 | 2.564103 | 9.80628e-06 | 1.48186e-07 | 0.0969763779 | 0.6842575516 | 1.688618 | 0.0013990627 | 0.0147804202 | 0.141402772
2421 | NUDLAA_clean | 9.89769 | 10.10107 | 1308.1 | 0.60726 | 0.5935084 | 47.05882 | 28.95928 | 9.049774 | 11.31222 | 0 | 0 | 0 | 3.61991 | 3.01837e-05 | 4.89986e-07 | 0.2794631134 | 1.797083 | 5.062923 | 0.0048701893 | 0.0487830072 | 0.4557467482
2422 | NUDLIJ_clean | 5.78938 | 6.93743 | 1149.02 | 0.54196 | 0.4747164 | 37.83784 | 21.62162 | 5.405405 | 27.02703 | 0 | 0 | 0 | 8.108108 | 2.0249e-05 | 4.20009e-07 | 0.1964251333 | 1.362356 | 3.914708 | 0.0043035763 | 0.0414630271 | 0.4019340057
2423 | NUDLOP_P1_m | 5.59501 | 6.24477 | 1005.23 | 0.52626 | 0.4407833 | 37.83784 | 21.62162 | 5.405405 | 27.02703 | 0 | 0 | 0 | 8.108108 | 2.24646e-05 | 3.87601e-07 | 0.214463933 | 1.423186 | 3.710242 | 0.0038746484 | 0.0383032584 | 0.3641263972
2424 | NUDLOP01.P1 | 5.49275 | 6.20964 | 955.494 | 0.5279 | 0.4415135 | 37.83784 | 21.62162 | 5.405405 | 27.02703 | 0 | 0 | 0 | 8.108108 | 2.15258e-05 | 3.77739e-07 | 0.2038519399 | 1.375457 | 3.66156 | 0.0037602676 | 0.0376185625 | 0.3559815336
2425 | NUDMAC_clean | 5.73918 | 6.47898 | 1033.77 | 0.53274 | 0.4553917 | 37.83784 | 21.62162 | 5.405405 | 27.02703 | 0 | 0 | 0 | 8.108108 | 2.12763e-05 | 3.99447e-07 | 0.2051133055 | 1.415083866 | 3.903906 | 0.0039334274 | 0.0397695563 | 0.3845735474
2426 | NUDMEG_clean | 5.40754 | 6.29424 | 986.152 | 0.5257 | 0.4387817 | 37.83784 | 21.62162 | 5.405405 | 27.02703 | 0 | 0 | 0 | 8.108108 | 2.22055e-05 | 3.83431e-07 | 0.2112819237 | 1.390115 | 3.71815 | 0.0039080094 | 0.0383858668 | 0.3622264056
2427 | NUDMOQ_clean | 5.83765 | 6.59897 | 1086.17 | 0.5368 | 0.4632898 | 37.83784 | 21.62162 | 5.405405 | 27.02703 | 0 | 0 | 0 | 8.108108 | 2.03112e-05 | 4.05064e-07 | 0.1954862579 | 1.38274 | 3.923438 | 0.0039699657 | 0.0397933856 | 0.3850151843
2428 | NUDMUW_clean | 5.70328 | 6.32198 | 1015.15 | 0.52608 | 0.4430259 | 37.83784 | 21.62162 | 5.405405 | 27.02703 | 0 | 0 | 0 | 8.108108 | 2.17385e-05 | 3.90065e-07 | 0.2085494943 | 1.425018 | 3.866405 | 0.0038953005 | 0.0389815999 | 0.3719821316
2429 | NUDNEH_clean | 5.65537 | 6.40452 | 1034.65 | 0.53292 | 0.4524246 | 37.83784 | 21.62162 | 5.405405 | 27.02703 | 0 | 0 | 0 | 8.108108 | 2.10675e-05 | 3.90768e-07 | 0.2005571384 | 1.397947 | 3.865847 | 0.0040128585 | 0.0392818494 | 0.3768893842
2430 | NUFBEX_clean | 5.29107 | 8.49623 | 1033.56 | 0.57036 | 0.4632365 | 51.6129 | 17.2043 | 0 | 25.80645 | 0 | 0 | 0 | 5.376344 | 6.26225e-06 | 2.9687e-07 | 0.0617678499 | 0.5789529402 | 3.22559 | 0.0029308247 | 0.029495219 | 0.2890218247
2431 | NUFTOY_charged | 8.36752 | 9.32517 | 716.851 | 0.59946 | 0.6102076 | 45.16129 | 38.70968 | 1.612903 | 12.90323 | 0 | 0 | 0 | 1.612903 | 6.18121e-05 | 5.61544e-07 | 0.5120821663 | 2.346547 | 5.610007 | 0.0057608706 | 0.055194 | 0.5280131503
2432 | NUGROX_clean | 6.30977 | 7.91316 | 1470.27 | 0.64896 | 0.5225668 | 38.83495 | 31.06796 | 15.53398 | 0 | 3.883495 | 3.883495 | 0 | 6.796117 | 5.19055e-06 | 3.47812e-07 | 0.0520404093 | 0.4877238325 | 3.218553 | 0.0034575734 | 0.0344411938 | 0.3307786926
2433 | NUHNUA_clean | 3.87698 | 5.91571 | 450.292 | 0.57418 | 0.6628937 | 39.50617 | 49.38272 | 9.876543 | 0 | 0 | 0 | 0 | 1.234568 | 4.37499e-05 | 5.55325e-07 | 0.4126913046 | 2.843211 | 6.439952 | 0.0056171318 | 0.0560768833 | 0.5217689394
2434 | NUHPAI_clean | 3.93075 | 5.92167 | 1162.63 | 0.58732 | 0.6736341 | 39.50617 | 49.38272 | 9.876543 | 0 | 0 | 0 | 0 | 1.234568 | 4.56782e-05 | 5.63459e-07 | 0.4405242207 | 2.893611 | 6.458628 | 0.0058196806 | 0.0556710235 | 0.5320152286
2435 | NUHQAK_clean | 4.14765 | 6.11993 | 1205.41 | 0.59848 | 0.4842071 | 51.72414 | 24.13793 | 0 | 20.68966 | 0 | 0 | 0 | 3.448276 | 2.54428e-05 | 4.53876e-07 | 0.2389566553 | 1.636638 | 4.586953 | 0.0044940961 | 0.0452102478 | 0.4242666092
2436 | NUHQIS_clean | 4.66095 | 6.54623 | 1407.48 | 0.6097 | 0.5058534 | 51.72414 | 24.13793 | 0 | 20.68966 | 0 | 0 | 0.4310345 | 3.017241 | 1.85704e-05 | 4.36424e-07 | 0.1797156849 | 1.39638904 | 4.688479 | 0.004330249 | 0.043191805 | 0.4068538869
2437 | NUHQOY_clean | 4.6635 | 6.53062 | 1396.9 | 0.60872 | 0.5020413 | 51.72414 | 24.13793 | 0 | 20.68966 | 0 | 0 | 0.862069 | 2.586207 | 1.89166e-05 | 4.3615e-07 | 0.1829164859 | 1.41783 | 4.692947 | 0.0044003014 | 0.0433855259 | 0.4075019272
2438 | NUHQUE_clean | 4.68685 | 6.55171 | 1406.94 | 0.60968 | 0.5035889 | 51.72414 | 24.13793 | 0 | 20.68966 | 0 | 0 | 1.293103 | 2.155172 | 1.85911e-05 | 4.35113e-07 | 0.1785952175 | 1.405468 | 4.674557 | 0.0044399365 | 0.0437838971 | 0.4041230545
2439 | NUHRAL_clean | 4.65457 | 6.51247 | 1380.22 | 0.607 | 0.4961866 | 51.72414 | 24.13793 | 0 | 20.68966 | 0 | 0 | 1.724138 | 1.724138 | 1.89211e-05 | 4.32732e-07 | 0.1822422706 | 1.418364 | 4.662934 | 0.0042585703 | 0.0430756761 | 0.4015333113
2440 | NUNNUH_clean | 4.32228 | 6.00836 | 2319.05 | 0.68348 | 0.854647 | 46.15385 | 20.51282 | 0 | 30.76923 | 0 | 0 | 0 | 2.564103 | 1.09836e-05 | 5.87999e-07 | 0.1084633119 | 1.012677 | 5.678679 | 0.0059188391 | 0.0594311105 | 0.5689308653
2441 | NUNPAP_clean | 4.33549 | 6.01151 | 2318.12 | 0.6848 | 0.8618097 | 48.64865 | 16.21622 | 0 | 32.43243 | 0 | 0 | 0 | 2.702703 | 9.46102e-06 | 5.6832e-07 | 0.0937629826 | 0.8865766202 | 5.27961 | 0.0057179355 | 0.0565420711 | 0.5474592862
2442 | NUNSIA_clean | 4.25115 | 4.82032 | 471.033 | 0.48978 | 0.3838341 | 37.5 | 50 | 10 | 0 | 0 | 0 | 0 | 2.5 | 4.57362e-05 | 2.66137e-07 | 0.3944594288 | 1.80859 | 2.841603 | 0.0027059494 | 0.0265983138 | 0.2507877788
2443 | NUNSOG_clean | 4.35876 | 4.99291 | 499.76 | 0.4878 | 0.3817708 | 37.5 | 50 | 10 | 0 | 0 | 0 | 0 | 2.5 | 5.14907e-05 | 2.72182e-07 | 0.4291133851 | 1.871864 | 2.827106 | 0.0027263272 | 0.0269854909 | 0.258392966
2444 | NUTQAV_clean | 6.87272 | 10.89201 | 3087.28 | 0.75016 | 1.037943 | 52.94118 | 17.64706 | 0 | 23.52941 | 0 | 0 | 0 | 5.882353 | 8.31497e-06 | 7.2888e-07 | 0.0816044025 | 0.7902843211 | 5.73912 | 0.0071971792 | 0.0731371328 | 0.7099369153
2445 | NUTYEI_clean | 12.35732 | 13.08518 | 2075.66 | 0.74104 | 0.9408514 | 48.48485 | 24.24242 | 3.030303 | 21.21212 | 0 | 0 | 0 | 3.030303 | 6.82172e-06 | 6.17134e-07 | 0.0664745597 | 0.62429788 | 4.45136 | 0.0063911248 | 0.0620439026 | 0.5956260394
2446 | NUTYIM_clean | 12.35689 | 13.08434 | 2032.83 | 0.74006 | 0.9228486 | 48.48485 | 24.24242 | 3.030303 | 21.21212 | 0 | 0 | 3.030303 | 0 | 6.70596e-06 | 6.06348e-07 | 0.0670103143 | 0.6140363115 | 4.400188 | 0.0061383986 | 0.0611907517 | 0.5856019353
2447 | NUVWEH_clean | 3.85397 | 5.84014 | 651.999 | 0.5233 | 0.3481703 | 29.62963 | 29.62963 | 0 | 37.03704 | 0 | 0 | 0 | 3.703704 | 6.46884e-06 | 1.9266e-07 | 0.063983365 | 0.5173126792 | 2.035445 | 0.0018768974 | 0.0197005313 | 0.1864089975
2448 | NUVXOT_clean | 5.75569 | 9.16707 | 2443.85 | 0.72936 | 0.8248467 | 35.29412 | 17.64706 | 17.64706 | 20.58824 | 0 | 0 | 0 | 8.823529 | 5.4015e-06 | 5.25745e-07 | 0.0536221292 | 0.5206852624 | 4.2779 | 0.0052727731 | 0.0525837054 | 0.5054272022
2449 | NUVYEK.P1 | 10.6662 | 12.21539 | 4621.92 | 0.82578 | 1.780539 | 53.93258 | 26.96629 | 0 | 14.60674 | 0 | 0 | 0 | 4.494382 | 6.30396e-06 | 1.03386e-06 | 0.0616221729 | 0.6144728578 | 5.27518 | 0.0107209618 | 0.1032768465 | 1.000436
2450 | NUWVIM_clean | 3.8636 | 4.95462 | 419.322 | 0.48308 | 0.4127584 | 43.63636 | 40 | 7.272727 | 7.272727 | 0 | 0 | 0 | 1.818182 | 4.27232e-05 | 3.15893e-07 | 0.3916163862 | 1.950827 | 3.491321 | 0.0031557825 | 0.0314538406 | 0.2940754489
2451 | OBAFEF_clean | 4.01792 | 4.96935 | 290.882 | 0.4773 | 0.2006769 | 37.5 | 25 | 6.25 | 12.5 | 8.333333 | 0 | 2.083333 | 8.333333 | 4.23034e-06 | 1.09757e-07 | 0.0417530258 | 0.3489628834 | 1.345764 | 0.0010574228 | 0.0110950483 | 0.1056099519
2452 | OBAFIJ_clean | 4.64394 | 5.23118 | 318.577 | 0.48136 | 0.2014986 | 37.5 | 25 | 6.25 | 12.5 | 8.333333 | 0 | 2.083333 | 8.333333 | 5.79647e-06 | 1.28023e-07 | 0.0566115767 | 0.4643130227 | 1.558345 | 0.0012820189 | 0.0127582737 | 0.1223041208
2453 | OBAFOP_clean | 4.01028 | 5.00648 | 303.861 | 0.4753 | 0.1967741 | 37.5 | 25 | 6.25 | 12.5 | 8.333333 | 0 | 2.083333 | 8.333333 | 5.37988e-06 | 1.21739e-07 | 0.0516182586 | 0.4090822063 | 1.387807 | 0.0011970366 | 0.0120577766 | 0.1171388148
2454 | OBAHAD.P1 | 7.73253 | 8.93677 | 1534.47 | 0.61018 | 0.6466648 | 51.16279 | 30.23256 | 6.976744 | 9.302326 | 0 | 0 | 0 | 2.325581 | 2.24195e-05 | 4.98519e-07 | 0.2153916366 | 1.516667 | 5.095422 | 0.0049301877 | 0.0492678329 | 0.4627420619
2455 | OBAHEH.P1 | 7.13769 | 8.30406 | 1458.88 | 0.59606 | 0.6100572 | 51.16279 | 30.23256 | 6.976744 | 9.302326 | 0 | 0 | 0 | 2.325581 | 2.81193e-05 | 4.99094e-07 | 0.2629062043 | 1.790723 | 5.22585 | 0.0050152976 | 0.0492709278 | 0.4626082072
2456 | OBAHIL_clean | 7.37969 | 8.44223 | 1439.64 | 0.59782 | 0.6144103 | 51.16279 | 30.23256 | 6.976744 | 9.302326 | 0 | 0 | 0 | 2.325581 | 2.48855e-05 | 4.84719e-07 | 0.2362335175 | 1.643447 | 5.17141 | 0.0048574574 | 0.0482039584 | 0.4518015638
2457 | OBAHOR_clean | 7.09842 | 8.04827 | 1440.66 | 0.59318 | 0.6040044 | 51.16279 | 30.23256 | 6.976744 | 9.302326 | 0 | 0 | 0 | 2.325581 | 2.69695e-05 | 4.94717e-07 | 0.2534334661 | 1.798229476 | 5.290994 | 0.0049580419 | 0.0489854226 | 0.4581182701
2458 | OBAHUX_clean | 7.49178 | 8.31415 | 1480.4 | 0.60074 | 0.6256196 | 51.16279 | 30.23256 | 6.976744 | 9.302326 | 0 | 0 | 0 | 2.325581 | 2.27616e-05 | 4.83286e-07 | 0.2193964469 | 1.566228 | 5.032062 | 0.0047437195 | 0.0483060904 | 0.4471886042
2459 | OBAJAF_clean | 7.73882 | 9.08651 | 1537.62 | 0.6123 | 0.6517671 | 51.16279 | 30.23256 | 6.976744 | 9.302326 | 0 | 0 | 0 | 2.325581 | 2.25981e-05 | 5.04207e-07 | 0.217577415 | 1.524921 | 5.112873 | 0.0049719689 | 0.0500121581 | 0.4687771316
2460 | OBEDAA_charged | 3.83063 | 4.68867 | 641.91 | 0.5329 | 0.4553883 | 51.11111 | 26.66667 | 8.888889 | 0 | 8.888889 | 0 | 2.222222 | 2.222222 | 2.99404e-05 | 3.76601e-07 | 0.2860670134 | 1.903944 | 4.063933 | 0.0037193053 | 0.0376761636 | 0.3564272006
2461 | OBIBAF_clean | 5.04977 | 6.94508 | 1667.7 | 0.59756 | 0.7044098 | 44.87179 | 38.46154 | 0 | 14.10256 | 0 | 0 | 0 | 2.564103 | 2.5893e-05 | 5.51349e-07 | 0.2500513588 | 1.832819 | 5.936501 | 0.005463517 | 0.0544407884 | 0.5248609424
2462 | OBODEQ_clean | 4.46715 | 5.13358 | 1174.96 | 0.59708 | 0.4389132 | 47.36842 | 15.78947 | 0 | 31.57895 | 0 | 0 | 0 | 5.263158 | 1.14612e-05 | 3.72535e-07 | 0.1132506952 | 0.9498677482 | 3.936544 | 0.0036980061 | 0.0370551673 | 0.357234108
2463 | OBOGUK_clean | 7.8304 | 8.65239 | 3051.99 | 0.7382 | 0.9531064 | 46.93878 | 20.40816 | 0 | 26.53061 | 0 | 0 | 0 | 6.122449 | 7.14643e-06 | 6.53588e-07 | 0.0706507403 | 0.7029896487 | 5.563349 | 0.0062873065 | 0.0653560076 | 0.6376819121
2464 | OBONUO_charged | 4.35866 | 8.62654 | 1105.82 | 0.5445 | 0.5020006 | 40 | 36.36364 | 7.272727 | 0 | 11.81818 | 0 | 2.727273 | 1.818182 | 1.52882e-05 | 3.52789e-07 | 0.1451417274 | 1.147372 | 4.007285 | 0.0036153431 | 0.0349997485 | 0.3422175609
2465 | OBUFEX_clean | 4.35938 | 5.14759 | 1109.55 | 0.5593 | 0.5085146 | 44.44444 | 30.55556 | 5.555556 | 16.66667 | 0 | 0 | 0 | 2.777778 | 1.60155e-05 | 3.88927e-07 | 0.1578319457 | 1.352164 | 4.880701 | 0.0037774831 | 0.0396282031 | 0.3692931871
2466 | OBUFIB_SL | 3.94966 | 4.69226 | 345.206 | 0.4388 | 0.2797738 | 41.02564 | 30.76923 | 5.128205 | 17.94872 | 0 | 0 | 0 | 5.128205 | 1.75523e-05 | 2.13871e-07 | 0.1669423761 | 1.075499 | 2.472412 | 0.0021377359 | 0.0216231989 | 0.2053155582
2467 | OCACUR_clean | 4.89061 | 5.50745 | 1139.92 | 0.58316 | 0.4660508 | 45.45455 | 9.090909 | 0 | 36.36364 | 0 | 0 | 0 | 9.090909 | 1.31216e-05 | 4.08152e-07 | 0.1292639763 | 1.138634 | 4.548538 | 0.0041215463 | 0.0408771902 | 0.3910062255
2468 | OCAWAT_clean | 4.00684 | 5.70065 | 564.198 | 0.51958 | 0.3280632 | 47.16981 | 22.64151 | 0 | 22.64151 | 0 | 0 | 1.886792 | 5.660377 | 1.32423e-05 | 2.42025e-07 | 0.1266546649 | 0.8843045088 | 2.490557 | 0.0023484142 | 0.0238658291 | 0.2284038422
2469 | OCUGEZ_clean | 4.14737 | 5.71674 | 884.554 | 0.56956 | 0.4307474 | 32.14286 | 42.85714 | 0 | 21.42857 | 0 | 0 | 0 | 3.571429 | 1.90349e-05 | 3.27137e-07 | 0.1845990846 | 1.266177 | 3.365952 | 0.0033506018 | 0.0327815636 | 0.312234085
2470 | OCUGEZ01_clean | 4.18465 | 5.7662 | 877.026 | 0.5773 | 0.4436333 | 32.14286 | 42.85714 | 0 | 21.42857 | 0 | 0 | 0 | 3.571429 | 1.72811e-05 | 3.29081e-07 | 0.1649887193 | 1.204829 | 3.379383 | 0.0033679425 | 0.0331534245 | 0.3156925843
2471 | OCUMOR_clean | 3.84167 | 5.32208 | 733.601 | 0.52318 | 0.4046312 | 41.02564 | 15.38462 | 5.128205 | 33.33333 | 0 | 0 | 0 | 5.128205 | 8.4556e-06 | 2.76266e-07 | 0.0824256928 | 0.7013918355 | 3.131541 | 0.0027089784 | 0.0275789315 | 0.2650941153
2472 | OCUNAC_manual | 14.05 | 36.15 | 3194.15 | 0.84 | 1.96 | 46.15385 | 23.07692 | 0 | 25 | 0 | 0 | 0 | 5.769231 | 9.08669e-06 | 1.03198e-06 | 0.0871771421 | 0.6666720422 | 4.013077 | 0.0102922686 | 0.1038103514 | 0.994447427
2473 | OCUPUY_clean | 4.04819 | 4.6531 | 488.28 | 0.4817 | 0.3168579 | 17.85714 | 42.85714 | 0 | 25 | 0 | 7.142857 | 0 | 7.142857 | 5.69455e-05 | 3.45331e-07 | 0.5135886533 | 2.592704 | 4.225 | 0.0034290632 | 0.034935733 | 0.3273745057
2474 | OCUSIP_clean | 4.96775 | 5.39686 | 654.817 | 0.50048 | 0.3157543 | 12.90323 | 25.80645 | 0 | 38.70968 | 0 | 12.90323 | 0 | 9.677419 | 1.13617e-05 | 2.27202e-07 | 0.1101676579 | 0.783872433 | 2.340337 | 0.0023447247 | 0.0224588107 | 0.2168420464
2475 | ODERIZ_clean | 4.36229 | 5.75405 | 434.125 | 0.53696 | 0.351646 | 38.09524 | 19.04762 | 19.04762 | 9.52381 | 9.52381 | 0 | 0 | 4.761905 | 2.03564e-05 | 1.94927e-07 | 0.194332929 | 1.065427 | 2.578133 | 0.0017951764 | 0.0191647207 | 0.1832175475
2476 | ODIVUU_clean | 6.84892 | 8.59093 | 1576.15 | 0.64024 | 0.6322172 | 41.86047 | 23.25581 | 11.62791 | 18.60465 | 0 | 0 | 0 | 4.651163 | 1.42399e-05 | 5.36073e-07 | 0.1433120243 | 1.338411 | 6.061997 | 0.0051115179 | 0.0534983019 | 0.521802659
2477 | ODODES_clean | 4.52515 | 6.13875 | 1493.41 | 0.59662 | 0.6005427 | 50.45045 | 30.63063 | 0 | 14.41441 | 0 | 0 | 1.801802 | 2.702703 | 2.22585e-05 | 4.8317e-07 | 0.2161005075 | 1.744084 | 5.512468 | 0.0047475025 | 0.0478727454 | 0.4545030764
2478 | ODODIW_clean | 4.59373 | 7.22618 | 1828.79 | 0.63454 | 0.6568989 | 48.69565 | 29.56522 | 0 | 15.65217 | 0 | 0 | 1.73913 | 4.347826 | 1.90214e-05 | 5.37618e-07 | 0.1837466351 | 1.571795 | 6.248849 | 0.0053200884 | 0.053550271 | 0.5080220818
2479 | ODODOC_clean | 4.84122 | 7.00262 | 1423.64 | 0.6081 | 0.5768191 | 51.37615 | 29.3578 | 0 | 14.6789 | 0 | 0 | 1.834862 | 2.752294 | 1.26597e-05 | 4.48729e-07 | 0.123891047 | 1.137013 | 5.342135 | 0.0044988636 | 0.0442488536 | 0.4298452254
2480 | ODODUI_clean | 7.6444 | 11.00214 | 3428.42 | 0.7599 | 1.228884 | 49.77778 | 29.33333 | 0 | 15.11111 | 0 | 0 | 1.777778 | 4 | 8.70674e-06 | 8.11894e-07 | 0.0869561551 | 0.829869853 | 6.266941 | 0.0081208952 | 0.0806514046 | 0.7825536409
2481 | ODOXEK_clean | 4.24381 | 5.23174 | 113.569 | 0.43358 | 0.2322049 | 47.36842 | 15.78947 | 0 | 31.57895 | 0 | 0 | 0 | 5.263158 | 5.02142e-05 | 1.80747e-07 | 0.3883116801 | 1.442958 | 1.974897 | 0.0017748957 | 0.0176062408 | 0.1670053693
2482 | ODUNEH_clean | 5.04848 | 6.66002 | 1843.49 | 0.6398 | 0.6630643 | 50.45045 | 28.82883 | 0 | 16.21622 | 0 | 0 | 0 | 4.504505 | 1.84444e-05 | 5.36399e-07 | 0.1822487001 | 1.493119 | 5.699359 | 0.0053760865 | 0.053208419 | 0.5099042817
2483 | OFAWAV_clean | 8.90439 | 11.42925 | 2223.6 | 0.7661 | 0.7910072 | 47.05882 | 23.52941 | 0 | 23.52941 | 0 | 0 | 0 | 5.882353 | 3.39317e-06 | 4.98463e-07 | 0.0341262651 | 0.335168192 | 3.220048 | 0.0049634027 | 0.0493178177 | 0.4819676169
2484 | OFAWEZ_clean | 9.07717 | 10.66695 | 2190.82 | 0.76578 | 0.7852551 | 47.05882 | 23.52941 | 0 | 23.52941 | 0 | 0 | 0 | 5.882353 | 3.44611e-06 | 4.97814e-07 | 0.0343749081 | 0.3451949951 | 3.259367765 | 0.0050147529 | 0.0497745643 | 0.4797676661
2485 | OFEHAK_clean | 4.30728 | 6.57238 | 1065.49 | 0.57762 | 0.4580687 | 44.44444 | 29.62963 | 7.407407 | 14.81481 | 0 | 0 | 0 | 3.703704 | 1.50515e-05 | 3.41621e-07 | 0.1470598812 | 1.183725 | 4.002724 | 0.0034277752 | 0.0336205306 | 0.3256255003
2486 | OFEQOG.P1 | 4.17882 | 5.59305 | 385.068 | 0.52662 | 0.3438859 | 38.09524 | 19.04762 | 19.04762 | 9.52381 | 9.52381 | 0 | 0 | 4.761905 | 2.09808e-05 | 1.80962e-07 | 0.1898348149 | 1.04859 | 2.582528 | 0.0018233483 | 0.0178202948 | 0.1748974449
2487 | OFEREX_clean | 6.70761 | 6.99117 | 881.329 | 0.56936 | 0.3631331 | 47.36842 | 15.78947 | 0 | 31.57895 | 0 | 0 | 0 | 5.263158 | 1.28392e-05 | 3.39521e-07 | 0.1268573169 | 1.008558 | 3.587851 | 0.003343796 | 0.03404522 | 0.3248761832
2488 | OFESAU_clean | 4.9999 | 7.18693 | 382.807 | 0.43326 | 0.2260353 | 26.96629 | 33.70787 | 6.741573 | 26.96629 | 0 | 0 | 0 | 5.617978 | 1.4595e-05 | 1.69704e-07 | 0.1346303662 | 0.7502584305 | 2.248723 | 0.0017451646 | 0.0171365921 | 0.1610519223
2489 | OFESEY_clean | 5.07688 | 7.30457 | 411.117 | 0.44488 | 0.2425472 | 26.96629 | 33.70787 | 6.741573 | 26.96629 | 0 | 0 | 0 | 5.617978 | 1.34241e-05 | 1.75085e-07 | 0.1229962821 | 0.7743582812 | 2.390992 | 0.0017689886 | 0.01706218 | 0.1657911003
2490 | OFESIC_clean | 5.0904 | 7.36476 | 417.439 | 0.44926 | 0.2465265 | 26.96629 | 33.70787 | 6.741573 | 26.96629 | 0 | 0 | 0 | 5.617978 | 1.2189e-05 | 1.72221e-07 | 0.1138604172 | 0.7391063874 | 2.355887 | 0.0016672414 | 0.0172017146 | 0.1639352638
2491 | OFUCEZ_clean | 4.49138 | 5.30083 | 997.726 | 0.57218 | 0.3797672 | 37.5 | 18.75 | 0 | 37.5 | 0 | 0 | 0 | 6.25 | 6.59253e-06 | 2.61269e-07 | 0.0658249991 | 0.5836786182 | 2.928676 | 0.0024652523 | 0.026092261 | 0.2540553002
2492 | OFUYUL_SL | 4.20373 | 6.56154 | 1298.13 | 0.62504 | 0.573668 | 44.44444 | 22.22222 | 0 | 27.77778 | 0 | 0 | 0 | 5.555556 | 1.63384e-05 | 4.72787e-07 | 0.1592007097 | 1.293561628 | 4.925974 | 0.0047107413 | 0.0463295957 | 0.450331873
2493 | OGAGAF_clean | 3.9125 | 4.92581 | 465.067 | 0.5106 | 0.3632974 | 31.70732 | 39.02439 | 4.878049 | 14.63415 | 0 | 4.878049 | 0 | 4.878049 | 2.86069e-05 | 2.25178e-07 | 0.2598209182 | 1.27564 | 2.031365 | 0.0024111795 | 0.0223893208 | 0.2124734758
2494 | OGAGEJ_clean | 5.21899 | 5.64492 | 1481.39 | 0.6254 | 0.590758 | 31.70732 | 39.02439 | 4.878049 | 14.63415 | 0 | 4.878049 | 0 | 4.878049 | 1.55378e-05 | 4.40311e-07 | 0.1535806302 | 1.341238 | 5.373512 | 0.0045028564 | 0.0438740943 | 0.423877683
2495 | OGAXUR_clean | 5.95602 | 6.21326 | 729.698 | 0.49766 | 0.4001801 | 35.84906 | 41.50943 | 3.773585 | 15.09434 | 0 | 0 | 0 | 3.773585 | 4.75019e-05 | 3.75828e-07 | 0.4077740938 | 1.733313 | 3.088241 | 0.0039739029 | 0.0373725694 | 0.3521950884
2496 | OGIBUD_clean | 4.27127 | 6.49659 | 1347.59 | 0.60658 | 0.542597 | 47.61905 | 9.52381 | 0 | 38.09524 | 0 | 0 | 0 | 4.761905 | 1.37632e-05 | 4.3667e-07 | 0.1354126928 | 1.127506658 | 4.494658 | 0.0042543435 | 0.0435580503 | 0.4195667406
2497 | OGIKAR_clean | 5.43474 | 10.46212 | 1605.6 | 0.62286 | 0.6549637 | 50.96154 | 27.88462 | 6.730769 | 11.53846 | 0 | 0 | 0 | 2.884615 | 1.75742e-05 | 5.37486e-07 | 0.1729203348 | 1.483016 | 6.224744 | 0.0053526741 | 0.053438836 | 0.5073333349
2498 | OGIYOT_charged | 8.6886 | 9.60009 | 895.769 | 0.56078 | 0.5115812 | 47.70642 | 29.3578 | 3.669725 | 14.6789 | 0 | 3.669725 | 0 | 0.9174312 | 2.22083e-05 | 3.5401e-07 | 0.1907928612 | 0.8747117899 | 3.238588 | 0.0035156488 | 0.0353792839 | 0.3389145827
2499 | OGIYUZ_clean | 8.87116 | 9.8373 | 969.875 | 0.57238 | 0.533121 | 47.70642 | 29.3578 | 3.669725 | 14.6789 | 0 | 3.669725 | 0 | 0.9174312 | 2.09132e-05 | 3.7478e-07 | 0.1868452768 | 1.050103 | 3.682948 | 0.0038216447 | 0.0369529902 | 0.3576271363
2500 | OGOWAJ_clean | 6.24854 | 7.34237 | 1596.36 | 0.61886 | 0.680886 | 50 | 36.36364 | 2.272727 | 9.090909 | 0 | 0 | 0 | 2.272727 | 2.36258e-05 | 5.36839e-07 | 0.2265622697 | 1.617287 | 5.697193 | 0.0054937594 | 0.0535199093 | 0.5141919155
2501 | OGURAK_charged | 5.22989 | 9.48905 | 1808.31 | 0.6674 | 0.688762 | 41.55844 | 20.77922 | 20.77922 | 10.38961 | 1.298701 | 0 | 0 | 5.194805 | 2.02186e-05 | 5.50259e-07 | 0.1952670024 | 1.405633 | 5.65689 | 0.0054655926 | 0.0540233672 | 0.5278721222
2502 | OHAGAH.P1 | 3.86782 | 5.37464 | 1870.73 | 0.6346 | 0.6689125 | 46.66667 | 30 | 3.333333 | 16.66667 | 0 | 0 | 0 | 3.333333 | 2.55441e-05 | 6.51965e-07 | 0.2523347114 | 2.247094 | 8.25453 | 0.0065545322 | 0.0649821274 | 0.6148922916
2503 | OHAKEO_clean | 4.8868 | 5.91842 | 910.212 | 0.5532 | 0.4805128 | 46.51163 | 32.55814 | 9.302326 | 9.302326 | 0 | 0 | 0 | 2.325581 | 4.81983e-05 | 4.5289e-07 | 0.4319841981 | 2.082986 | 3.675504 | 0.0043832393 | 0.0444711802 | 0.4224344824
2504 | OHAKIS_clean | 4.43244 | 5.22451 | 689.983 | 0.52618 | 0.4283458 | 46.51163 | 32.55814 | 9.302326 | 9.302326 | 0 | 0 | 0 | 2.325581 | 9.39282e-05 | 4.50677e-07 | 0.7335176749 | 2.643695 | 3.885961 | 0.0046063335 | 0.0447440293 | 0.4172230662
2505 | OHOMIH_clean | 4.30122 | 4.60907 | 281.671 | 0.39598 | 0.2004008 | 42.85714 | 14.28571 | 0 | 33.33333 | 0 | 0 | 0 | 9.52381 | 2.19353e-05 | 1.51339e-07 | 0.2012135484 | 1.022253 | 1.907606442 | 0.0014924977 | 0.0154299678 | 0.144137738
2506 | OHUMEL_clean | 12.87 | 14.1 | 2228.79 | 0.8 | 0.99 | 34.61538 | 19.23077 | 0 | 30.76923 | 0 | 0 | 0 | 15.38462 | 1.81632e-06 | 4.95377e-07 | 0.0183699382 | 0.1808855732 | 1.693262 | 0.0050089475 | 0.0496951388 | 0.4723009869
2507 | OHUMIP_clean | 7.10723 | 9.16435 | 1785.58 | 0.71672 | 0.5315258 | 22.05882 | 10.29412 | 0 | 44.11765 | 0 | 0 | 0 | 23.52941 | 1.51871e-06 | 2.8494e-07 | 0.0150914071 | 0.1458474202 | 1.305118073 | 0.0028976433 | 0.0286399083 | 0.2725722724
2508 | OJEPAW.P1 | 4.22527 | 7.96797 | 2299.7 | 0.67772 | 0.7156887 | 41.17647 | 17.64706 | 11.76471 | 23.52941 | 0 | 0 | 0 | 5.882353 | 1.38639e-05 | 5.62773e-07 | 0.1374951489 | 1.272761 | 6.865844 | 0.00555371 | 0.0559403868 | 0.5292368994
2509 | OJEVIK.P1 | 9.08154 | 9.76423 | 2457.06 | 0.73812 | 0.9193953 | 43.33333 | 16.66667 | 6.666667 | 26.66667 | 0 | 0 | 0 | 6.666667 | 5.52309e-06 | 6.00133e-07 | 0.0551539352 | 0.5494333086 | 4.731842 | 0.0059771109 | 0.0598083106 | 0.5891422405
2510 | OJIDAN_clean | 19.3368 | 19.79872 | 1528.3 | 0.69486 | 0.9861024 | 54 | 30 | 0 | 13 | 0 | 0 | 0 | 3 | 6.58738e-06 | 5.48951e-07 | 0.064920775 | 0.6059986027 | 4.114468 | 0.0053761641 | 0.0549861377 | 0.5225533588
2511 | OJIWAG_clean | 4.20657 | 5.38643 | 847.142 | 0.55426 | 0.4994863 | 51.28205 | 25.64103 | 5.128205 | 15.38462 | 0 | 0 | 0 | 2.564103 | 2.29894e-05 | 4.71504e-07 | 0.2221052572 | 1.659688 | 5.585783 | 0.0044915693 | 0.0464205815 | 0.4472771475
2512 | OJIWIO_clean | 3.99735 | 4.64307 | 462.848 | 0.46236 | 0.3466617 | 51.28205 | 25.64103 | 5.128205 | 15.38462 | 0 | 0 | 0 | 2.564103 | 2.6271e-05 | 2.51195e-07 | 0.2416855932 | 1.309495 | 2.557475 | 0.0025869165 | 0.0254206395 | 0.2362653873
2513 | OJONOQ_clean | 5.37715 | 6.43933 | 1005.64 | 0.6692 | 0.4463863 | 30 | 0 | 0 | 60 | 0 | 0 | 0 | 10 | 9.96886e-07 | 2.00054e-07 | 0.0101059389 | 0.0971347927 | 0.7861763315 | 0.0020312116 | 0.0199362232 | 0.1968994405
2514 | OKABEI_clean | 9.42284 | 13.86987 | 3129.13 | 0.77574 | 1.187932 | 44.0678 | 23.72881 | 6.779661 | 20.33898 | 0 | 0 | 0 | 5.084746 | 8.92083e-06 | 7.95416e-07 | 0.0885184 | 0.8501889239 | 5.837212 | 0.0078290285 | 0.0789846857 | 0.7733936431
2515 | OKITAE_clean | 4.08974 | 4.44244 | 187.567 | 0.46672 | 0.1919695 | 11.11111 | 22.22222 | 22.22222 | 27.77778 | 0 | 5.555556 | 0 | 11.11111 | 7.07895e-06 | 1.15401e-07 | 0.0667217047 | 0.4915838634 | 1.38306 | 0.0011196993 | 0.0114258816 | 0.1105347333
2516 | OKITIM_charged | 4.17617 | 5.14144 | 544.588 | 0.4835 | 0.3973962 | 47.05882 | 35.29412 | 11.76471 | 3.921569 | 0.9803922 | 0 | 0 | 0.9803922 | 7.80215e-05 | 4.1204e-07 | 0.6663209366 | 2.646184 | 4.046588 | 0.0041897771 | 0.0400216576 | 0.3769855055
2517 | OKITIM01_charged | 4.19464 | 5.14979 | 458.406 | 0.44252 | 0.3320851 | 44.85981 | 33.64486 | 11.21495 | 7.476636 | 1.869159 | 0 | 0 | 0.9345794 | 8.37542e-05 | 3.14124e-07 | 0.6134411045 | 1.822631 | 2.68473 | 0.0031473338 | 0.0315892169 | 0.2878522863
2518 | OKITIM02_charged | 4.21896 | 5.18004 | 470.193 | 0.44602 | 0.336071 | 44.85981 | 33.64486 | 11.21495 | 7.476636 | 1.869159 | 0 | 0 | 0.9345794 | 8.22253e-05 | 3.15301e-07 | 0.6089904885 | 1.861126 | 2.796884 | 0.0031673623 | 0.0309411523 | 0.2871598728
2519 | OKIVAG_charged | 4.24053 | 5.18944 | 475.904 | 0.45354 | 0.3474896 | 44.85981 | 33.64486 | 11.21495 | 7.476636 | 1.869159 | 0 | 0 | 0.9345794 | 6.76474e-05 | 3.04034e-07 | 0.5278093054 | 1.781388058 | 2.771958 | 0.0030829565 | 0.0302358634 | 0.2789968335
2520 | OKIVAG01_charged | 4.26413 | 5.21651 | 475.679 | 0.45476 | 0.347878 | 44.85981 | 33.64486 | 11.21495 | 7.476636 | 1.869159 | 0 | 0 | 0.9345794 | 7.32891e-05 | 3.11941e-07 | 0.5582955249 | 1.814519 | 2.769559 | 0.0032002662 | 0.029913977 | 0.2842986603
2521 | OKIVIO_charged | 4.21182 | 5.21198 | 469.638 | 0.45516 | 0.345289 | 44.85981 | 33.64486 | 11.21495 | 7.476636 | 1.869159 | 0 | 0 | 0.9345794 | 7.69297e-05 | 3.18752e-07 | 0.5830078175 | 1.833122 | 2.807433 | 0.0031730847 | 0.0311786329 | 0.2881970624
2522 | OKIVIO01_charged | 4.20625 | 5.17671 | 465.806 | 0.45174 | 0.341348 | 44.85981 | 33.64486 | 11.21495 | 7.476636 | 1.869159 | 0 | 0 | 0.9345794 | 7.8549e-05 | 3.13599e-07 | 0.5930363674 | 1.837173 | 2.763205 | 0.0031873908 | 0.0312787753 | 0.2885003509
2523 | OKIVIO02_charged | 4.19232 | 5.18455 | 463.163 | 0.4517 | 0.3408851 | 44.85981 | 33.64486 | 11.21495 | 7.476636 | 1.869159 | 0 | 0 | 0.9345794 | 7.82041e-05 | 3.1408e-07 | 0.5884627192 | 1.828999 | 2.747504 | 0.0031330277 | 0.0307737713 | 0.2904717263
2524 | OKIVUA_clean | 4.2044 | 5.10253 | 688.026 | 0.52112 | 0.4782058 | 49.48454 | 37.1134 | 12.37113 | 0 | 0 | 0 | 0 | 1.030928 | 7.41611e-05 | 4.81125e-07 | 0.6696009919 | 3.238477 | 5.370429 | 0.004799656 | 0.0470887536 | 0.4470956552
2525 | OKIWEL_charged | 4.22957 | 5.18183 | 462.543 | 0.44602 | 0.337319 | 44.85981 | 33.64486 | 11.21495 | 7.476636 | 1.869159 | 0 | 0 | 0.9345794 | 7.98352e-05 | 3.13083e-07 | 0.6028360203 | 1.857559 | 2.848669 | 0.0032431844 | 0.0305505968 | 0.284194226
2526 | OKIWEL01_charged | 4.23494 | 5.19278 | 462.454 | 0.4463 | 0.3381624 | 44.85981 | 33.64486 | 11.21495 | 7.476636 | 1.869159 | 0 | 0 | 0.9345794 | 7.80337e-05 | 3.11074e-07 | 0.582522842 | 1.836352 | 2.829419 | 0.0030929707 | 0.0306121128 | 0.287209944
2527 | OKIWEL02_charged | 4.1838 | 5.11048 | 432.637 | 0.44202 | 0.3321037 | 44.85981 | 33.64486 | 11.21495 | 7.476636 | 1.869159 | 0 | 0 | 0.9345794 | 7.78384e-05 | 3.02253e-07 | 0.5801966762 | 1.798783 | 2.692835892 | 0.0031158604 | 0.0298796424 | 0.2743688222
2528 | OKIWUB_charged | 4.16078 | 5.12951 | 497.637 | 0.48528 | 0.4013431 | 47.05882 | 35.29412 | 11.76471 | 3.921569 | 0.9803922 | 0 | 0 | 0.9803922 | 6.21659e-05 | 3.76976e-07 | 0.5209929613 | 2.18093 | 3.665590673 | 0.0038324971 | 0.037610411 | 0.3508773076
2529 | OKIWUB01_charged | 4.14989 | 5.13643 | 493.337 | 0.48544 | 0.4031157 | 47.05882 | 35.29412 | 11.76471 | 3.921569 | 0.9803922 | 0 | 0 | 0.9803922 | 6.04107e-05 | 3.74759e-07 | 0.5128148689 | 2.190029 | 3.643994906 | 0.003774262 | 0.0365055186 | 0.346001301
2530 | OKIWUB02_clean | 4.11286 | 5.03837 | 651.17 | 0.51576 | 0.4694873 | 49.48454 | 37.1134 | 12.37113 | 0 | 0 | 0 | 0 | 1.030928 | 6.77934e-05 | 4.65414e-07 | 0.6126418086 | 3.003749 | 5.230079 | 0.0045302876 | 0.0465482676 | 0.4285372184
2531 | OKIXIQ_charged | 4.16408 | 5.11629 | 496.29 | 0.48534 | 0.4029289 | 47.05882 | 35.29412 | 11.76471 | 3.921569 | 0.9803922 | 0 | 0 | 0.9803922 | 6.42455e-05 | 3.76068e-07 | 0.5460245974 | 2.235221 | 3.765210415 | 0.0038199057 | 0.0372861833 | 0.3508190725
2532 | OKIXIQ01_charged | 4.1448 | 5.10846 | 500.794 | 0.48324 | 0.4001457 | 47.05882 | 35.29412 | 11.76471 | 3.921569 | 0.9803922 | 0 | 0 | 0.9803922 | 6.66715e-05 | 3.77392e-07 | 0.5592518277 | 2.318154 | 3.746909 | 0.0037931491 | 0.0376828113 | 0.3538410004
2533 | OKIXIQ02_charged | 4.15972 | 5.11945 | 495.45 | 0.48482 | 0.4027848 | 47.05882 | 35.29412 | 11.76471 | 3.921569 | 0.9803922 | 0 | 0 | 0.9803922 | 6.59715e-05 | 3.77895e-07 | 0.5557592975 | 2.313751688 | 3.75088 | 0.0037900012 | 0.0379944477 | 0.3529092393
2534 | OKIYAJ_charged | 4.15589 | 5.06142 | 410.056 | 0.44294 | 0.3311082 | 44.85981 | 33.64486 | 11.21495 | 7.476636 | 1.869159 | 0 | 0 | 0.9345794 | 6.96285e-05 | 2.84115e-07 | 0.5409308261 | 1.689866 | 2.420624 | 0.0027682231 | 0.027821 | 0.2594847947
2535 | OKIYAJ01_clean | 4.2274 | 5.18521 | 710.574 | 0.52506 | 0.4867481 | 49.48454 | 37.1134 | 12.37113 | 0 | 0 | 0 | 0 | 1.030928 | 7.0255e-05 | 4.92213e-07 | 0.6496379911 | 3.235545 | 5.377032 | 0.004883615 | 0.048797669 | 0.456631998
2536 | OKIYIR_charged | 4.14844 | 5.07705 | 452.586 | 0.44634 | 0.3364592 | 44.85981 | 33.64486 | 11.21495 | 7.476636 | 1.869159 | 0 | 0 | 0.9345794 | 7.45845e-05 | 3.06601e-07 | 0.5677046223 | 1.806056 | 2.780568 | 0.0030328853 | 0.0302544613 | 0.2818623378
2537 | OKIYIR01_charged | 4.14733 | 5.07722 | 507.094 | 0.4848 | 0.4018934 | 47.05882 | 35.29412 | 11.76471 | 3.921569 | 0.9803922 | 0 | 0 | 0.9803922 | 6.42016e-05 | 3.82038e-07 | 0.5369257614 | 2.195963 | 3.821055 | 0.0038324971 | 0.0382037791 | 0.3518893387
2538 | OKIYIR02_charged | 4.13768 | 5.06728 | 446.329 | 0.44662 | 0.3358525 | 44.85981 | 33.64486 | 11.21495 | 7.476636 | 1.869159 | 0 | 0 | 0.9345794 | 7.44464e-05 | 3.08208e-07 | 0.57055439 | 1.796149 | 2.696424 | 0.0030743729 | 0.0303274222 | 0.2826134061
2539 | OKIYIR03_charged | 4.15333 | 5.07375 | 452.563 | 0.4458 | 0.336265 | 44.85981 | 33.64486 | 11.21495 | 7.476636 | 1.869159 | 0 | 0 | 0.9345794 | 7.29281e-05 | 3.04525e-07 | 0.5537433358 | 1.79978 | 2.713468 | 0.0029527713 | 0.0295405887 | 0.2786363207
2540 | OKIZOZ.P1 | 5.02172 | 6.11473 | 933.45 | 0.52766 | 0.4717653 | 45.2381 | 35.71429 | 4.761905 | 11.90476 | 0 | 0 | 0 | 2.380952 | 1.69977e-05 | 3.16899e-07 | 0.1633721886 | 1.156363 | 3.137768 | 0.0032019947 | 0.0315381723 | 0.3021072034
2541 | OKOSUE_clean | 8.04507 | 8.8545 | 2063.91 | 0.68774 | 0.7291074 | 53.52113 | 25.35211 | 0 | 16.90141 | 0 | 0 | 0 | 4.225352 | 1.03809e-05 | 5.42454e-07 | 0.1023352103 | 0.8748149002 | 4.935103 | 0.0052644836 | 0.053767158 | 0.5214593983
2542 | OKUKAI.P1 | 11.03925 | 13.60446 | 3327.56 | 0.78654 | 1.220354 | 44.35798 | 23.3463 | 7.003891 | 15.5642 | 3.501946 | 0 | 2.33463 | 3.891051 | 1.31413e-05 | 7.82992e-07 | 0.1278577714 | 1.013503201 | 5.181355 | 0.0078573691 | 0.0783116672 | 0.7382853254
2543 | OKUSUK_clean | 13.19796 | 24.78598 | 4947.46 | 0.87136 | 2.781809 | 55.55556 | 27.77778 | 2.777778 | 11.11111 | 0 | 0 | 0 | 2.777778 | 7.04958e-06 | 1.49057e-06 | 0.0720364435 | 0.6911463175 | 5.867264 | 0.0149373672 | 0.1502801752 | 1.425382
2544 | OKUTAR_clean | 6.35591 | 10.98199 | 3296.94 | 0.73154 | 1.107434 | 55.55556 | 27.77778 | 2.777778 | 11.11111 | 0 | 0 | 0 | 2.777778 | 1.31234e-05 | 7.92536e-07 | 0.1298506207 | 1.183415 | 7.286548 | 0.0078368675 | 0.0795941824 | 0.7694325831
2545 | OKUTEV_clean | 12.98274 | 23.06458 | 4838.56 | 0.86456 | 2.614689 | 55.55556 | 27.77778 | 2.777778 | 11.11111 | 0 | 0 | 0 | 2.777778 | 7.29246e-06 | 1.4342e-06 | 0.0722305043 | 0.7095395625 | 6.050854 | 0.0141531488 | 0.1438894597 | 1.368546
2546 | OLEKUM_manual | 5.7276 | 6.88265 | 1611.77 | 0.62392 | 0.6095707 | 40.74074 | 29.62963 | 3.703704 | 14.81481 | 7.407407 | 0 | 0 | 3.703704 | 9.73526e-06 | 4.37702e-07 | 0.0970114864 | 0.8924197265 | 4.559866 | 0.0043734506 | 0.0437620534 | 0.41673728
2547 | OLICET.P1 | 5.00073 | 15.64639 | 1407.99 | 0.68544 | 0.7995176 | 42.35294 | 18.82353 | 28.23529 | 4.705882 | 1.176471 | 0 | 0 | 4.705882 | 1.58954e-05 | 5.86514e-07 | 0.1544330093 | 1.162566 | 4.482824 | 0.0059913168 | 0.0582672018 | 0.5657872267
2548 | OLUCAZ_clean | 5.1746 | 5.7945 | 720.338 | 0.50562 | 0.4352752 | 40 | 40 | 8.888889 | 8.888889 | 0 | 0 | 0 | 2.222222 | 1.37657e-05 | 2.53616e-07 | 0.132515015 | 0.9036015386 | 2.317898 | 0.0024265287 | 0.0250803617 | 0.2431744464
2549 | om701262m-file004_clean | 5.39567 | 7.38904 | 1219.07 | 0.5702 | 0.5188306 | 50.90909 | 29.09091 | 0 | 14.54545 | 0 | 0 | 1.818182 | 3.636364 | 1.40352e-05 | 4.00916e-07 | 0.1378166111 | 1.154053 | 4.438152607 | 0.0040200766 | 0.0397478148 | 0.3827317122
2550 | OMIMEE_clean | 6.73 | 16.55 | 2814.27 | 0.76 | 0.99 | 34.17722 | 11.39241 | 15.18987 | 31.64557 | 0 | 0 | 0 | 7.594937 | 5.85483e-06 | 5.91558e-07 | 0.0582778064 | 0.524888841 | 3.829086 | 0.0059213331 | 0.058628628 | 0.5610539218
2551 | OMORUE.P1 | 5.35478 | 6.48601 | 2158.14 | 0.672 | 0.7284237 | 34.61538 | 26.92308 | 15.38462 | 5.769231 | 7.692308 | 3.846154 | 1.923077 | 3.846154 | 1.3021e-05 | 5.71265e-07 | 0.1269690369 | 1.135716 | 5.70694 | 0.0058287478 | 0.0573939445 | 0.5509860234
2552 | OMOVET_clean | 4.65956 | 6.41327 | 1535.34 | 0.62906 | 0.5577614 | 32.87671 | 21.91781 | 24.65753 | 10.9589 | 0 | 2.739726 | 0 | 6.849315 | 1.86762e-05 | 4.42987e-07 | 0.1798886966 | 1.444396 | 5.258833047 | 0.0044841079 | 0.0436775641 | 0.4218242572
2553 | OMOVIX.P1 | 12.10423 | 18.23146 | 2275.9 | 0.74336 | 0.9710942 | 37.5 | 18.75 | 14.0625 | 18.75 | 0 | 4.6875 | 0 | 6.25 | 5.33602e-06 | 5.62859e-07 | 0.0530817791 | 0.499508104 | 3.477627 | 0.0057379218 | 0.0566765831 | 0.5433307818
2554 | OMUKUE.P1 | 12.14323 | 13.84583 | 2768.28 | 0.76258 | 1.157372 | 42.60355 | 24.85207 | 11.83432 | 14.20118 | 0 | 1.775148 | 0 | 4.733728 | 7.4398e-06 | 6.99681e-07 | 0.0744571187 | 0.6941589988 | 4.65347 | 0.0069355987 | 0.070331707 | 0.6824617735
2555 | ONULOA.P1 | 4.53426 | 6.95809 | 806.815 | 0.50894 | 0.449546 | 52.27273 | 34.09091 | 2.272727 | 9.090909 | 0 | 0 | 0 | 2.272727 | 4.48042e-05 | 4.05569e-07 | 0.3916979514 | 1.954208 | 4.129527 | 0.0040433258 | 0.0403517839 | 0.3767066368
2556 | ONUQOE_clean | 4.64204 | 5.78941 | 747.823 | 0.51762 | 0.3912028 | 48.69565 | 27.82609 | 0 | 13.91304 | 0 | 6.956522 | 0 | 2.608696 | 3.21153e-05 | 3.50883e-07 | 0.2945418843 | 1.764452 | 4.011836 | 0.0035334234 | 0.0351939689 | 0.3285404751
2557 | OPAGIX_clean | 10.88776 | 11.70127 | 1638.11 | 0.6523 | 0.720059 | 44.44444 | 11.11111 | 0 | 33.33333 | 0 | 0 | 0 | 11.11111 | 8.74269e-06 | 5.75745e-07 | 0.0876246181 | 0.8384023991 | 5.946983 | 0.0056652368 | 0.057170823 | 0.5452097998
2558 | OPEGUM.P1 | 5.0291 | 8.2837 | 1472.76 | 0.65304 | 0.4931209 | 30.76923 | 0 | 0 | 61.53846 | 0 | 0 | 0 | 7.692308 | 4.01245e-06 | 3.34934e-07 | 0.0398517999 | 0.3806907878 | 3.11493 | 0.0033459038 | 0.0335458861 | 0.3203132068
2559 | OPENUT_clean | 6.82671 | 7.63636 | 960.218 | 0.56212 | 0.3979132 | 48 | 24 | 0 | 24 | 0 | 0 | 0 | 4 | 7.01185e-06 | 2.84717e-07 | 0.0694228987 | 0.6156835285 | 3.021216 | 0.0028668661 | 0.0286490382 | 0.2759314452
2560 | OPIPOT.P1 | 4.04808 | 4.60112 | 422.954 | 0.4321 | 0.3054423 | 37.03704 | 37.03704 | 7.407407 | 14.81481 | 0 | 0 | 0 | 3.703704 | 5.49879e-05 | 2.81548e-07 | 0.4483763994 | 1.714405 | 2.772222 | 0.0028045201 | 0.0280485355 | 0.2613150212
2561 | OPIXUI_clean | 5.49258 | 8.41938 | 1657.31 | 0.64074 | 0.6195993 | 41.02564 | 28.20513 | 2.564103 | 23.07692 | 0 | 0 | 0 | 5.128205 | 7.1529e-06 | 4.18334e-07 | 0.0705097041 | 0.6548291807 | 4.170794 | 0.0042553786 | 0.0418578878 | 0.4069501764
2562 | OPIYAP_clean | 4.59988 | 5.9608 | 1278.73 | 0.58256 | 0.4902012 | 35.55556 | 33.33333 | 2.222222 | 24.44444 | 0 | 0 | 0 | 4.444444 | 2.04886e-05 | 3.94659e-07 | 0.1976295371 | 1.420177644 | 4.160937 | 0.0039689492 | 0.0394153609 | 0.378689009
2563 | OPOBIF_clean | 5.35278 | 6.22483 | 182.698 | 0.41064 | 0.2429104 | 37.14286 | 28.57143 | 17.14286 | 11.42857 | 0 | 0 | 0 | 5.714286 | 1.34771e-05 | 1.05376e-07 | 0.1143348504 | 0.4434606318 | 0.6894425181 | 0.001009897 | 0.0104441839 | 0.0988634157
2564 | OQANIE_clean | 4.1602 | 7.73235 | 1013.57 | 0.58146 | 0.5359968 | 37.5 | 37.5 | 0 | 21.875 | 0 | 0 | 0 | 3.125 | 8.29747e-05 | 4.94858e-07 | 0.5109164006 | 1.93087 | 4.642542 | 0.0050644381 | 0.0489724569 | 0.4611919704
2565 | OQEPUW_clean | 4.82152 | 5.11656 | 283.425 | 0.42474 | 0.2156971 | 46.34146 | 14.63415 | 0 | 19.5122 | 14.63415 | 0 | 0 | 4.878049 | 6.00166e-06 | 1.26974e-07 | 0.0578907273 | 0.4617135232 | 1.566479 | 0.0012065057 | 0.012654194 | 0.1214848684
2566 | OQETEK_clean | 8.86311 | 9.22928 | 2034.56 | 0.70346 | 0.7132812 | 51.72414 | 24.13793 | 0 | 20.68966 | 0 | 0 | 0 | 3.448276 | 1.06158e-05 | 5.5034e-07 | 0.103924487 | 0.927957381 | 5.000129 | 0.0054314979 | 0.0545067598 | 0.5306532386
2567 | OQIQEM_clean | 4.49489 | 5.45055 | 496.804 | 0.49794 | 0.2695283 | 43.90244 | 14.63415 | 0 | 29.26829 | 0 | 7.317073 | 0 | 4.878049 | 2.12678e-05 | 2.38862e-07 | 0.1959331054 | 1.100724314 | 2.169476 | 0.0024436227 | 0.0237092798 | 0.2259454582
2568 | OQIQIQ_clean | 4.58328 | 5.6202 | 524.474 | 0.50516 | 0.2782591 | 43.90244 | 14.63415 | 0 | 29.26829 | 0 | 7.317073 | 0 | 4.878049 | 2.09203e-05 | 2.51294e-07 | 0.1917022797 | 1.109517 | 2.233567 | 0.0024681057 | 0.02471311 | 0.2383645173
2569 | OQIQOW_clean | 4.61311 | 5.63723 | 653.391 | 0.5075 | 0.3453462 | 43.90244 | 14.63415 | 0 | 29.26829 | 0 | 7.317073 | 0 | 4.878049 | 3.006e-05 | 3.24531e-07 | 0.2732483859 | 1.476121 | 2.83810505 | 0.0031753709 | 0.0322092795 | 0.3057073966
2570 | OQIQUB_charged | 4.88882 | 6.32359 | 578.504 | 0.50292 | 0.4466708 | 33.80282 | 41.78404 | 17.84038 | 5.164319 | 0 | 0 | 0 | 1.408451 | 1.26738e-05 | 2.29813e-07 | 0.1203620867 | 0.8551349916 | 2.447387 | 0.0023302197 | 0.0226513543 | 0.218418474
2571 | OQIRAI_charged | 4.66146 | 6.0002 | 357.416 | 0.48426 | 0.3361819 | 35.91022 | 41.89526 | 17.95511 | 0 | 2.743142 | 0 | 0 | 1.496259 | 6.59921e-06 | 1.36265e-07 | 0.0647495563 | 0.4956799202 | 1.437621 | 0.001415546 | 0.0134243393 | 0.1316524502
2572 | OQIZUL_clean | 6.74608 | 13.227 | 2215.11 | 0.72426 | 0.8335702 | 46.15385 | 15.38462 | 0 | 30.76923 | 0 | 0 | 0 | 7.692308 | 1.62992e-05 | 6.02846e-07 | 0.1519846677 | 0.9409579343 | 4.740804 | 0.0059878384 | 0.0593468922 | 0.5699935219
2573 | OQUCOU_clean | 4.42359 | 8.09828 | 2607.82 | 0.6967 | 0.8107479 | 42.71845 | 27.18447 | 0 | 27.18447 | 0 | 0 | 0 | 2.912621 | 7.89909e-06 | 5.51321e-07 | 0.078414191 | 0.7285511735 | 5.071165 | 0.0055424618 | 0.0549122899 | 0.5301729578
2574 | ORIBAU_clean | 5.8597 | 6.79191 | 2100.11 | 0.65406 | 0.6897955 | 47.76119 | 23.8806 | 0 | 23.8806 | 0 | 0 | 0 | 4.477612 | 1.25307e-05 | 4.97119e-07 | 0.123169425 | 1.05471 | 5.387775 | 0.0050037884 | 0.0489310893 | 0.4792300186
2575 | ORIVOC_clean | 10.86073 | 11.63735 | 1214.12 | 0.65836 | 0.5353521 | 44.44444 | 11.11111 | 0 | 33.33333 | 0 | 0 | 0 | 11.11111 | 5.90845e-06 | 4.04307e-07 | 0.0595795649 | 0.567078795 | 4.091761059 | 0.0040702871 | 0.0399308759 | 0.3811493451
2576 | ORIVUI_clean | 10.98212 | 11.75163 | 1234.42 | 0.65036 | 0.5429122 | 44.44444 | 11.11111 | 0 | 33.33333 | 0 | 0 | 0 | 11.11111 | 5.63961e-06 | 4.19829e-07 | 0.0565739924 | 0.5396641105 | 4.150542 | 0.0042199299 | 0.0420673146 | 0.3973217375
2577 | ORIWAP_clean | 11.03917 | 11.38312 | 1247.21 | 0.6341 | 0.5406627 | 44.44444 | 11.11111 | 0 | 33.33333 | 0 | 0 | 0 | 11.11111 | 5.22286e-06 | 4.15349e-07 | 0.0522762325 | 0.5066386997 | 3.937748 | 0.0043007018 | 0.0411950246 | 0.3944820953
2578 | ORIWET_clean | 11.05994 | 11.42805 | 1336.09 | 0.63804 | 0.5848266 | 44.44444 | 11.11111 | 0 | 33.33333 | 0 | 0 | 0 | 11.11111 | 4.48214e-06 | 4.1625e-07 | 0.0447141254 | 0.4323949408 | 3.583621 | 0.0041505703 | 0.0414124938 | 0.3943973922
2579 | ORUKET_clean | 7.7572 | 11.72853 | 2286.7 | 0.6749 | 0.8870016 | 45.90164 | 26.22951 | 3.278689 | 19.67213 | 0 | 3.278689 | 0 | 1.639344 | 1.13047e-05 | 5.6971e-07 | 0.1106273626 | 0.9895134773 | 4.941523 | 0.0056520312 | 0.0564823582 | 0.5512043053
2580 | OSIKIL_clean | 7.62995 | 8.13936 | 1348.68 | 0.66956 | 0.5509331 | 44.44444 | 29.62963 | 14.81481 | 0 | 7.407407 | 0 | 0 | 3.703704 | 7.0752e-06 | 3.93101e-07 | 0.0707437254 | 0.6348996063 | 3.541538422 | 0.0040164103 | 0.0388231053 | 0.3696269296
2581 | OSIWOD01.P1 | 4.04173 | 4.60479 | 130.945 | 0.43722 | 0.2204619 | 28.57143 | 42.85714 | 21.42857 | 0 | 0 | 0 | 0 | 7.142857 | 1.67502e-05 | 1.01021e-07 | 0.1471830164 | 0.7599371807 | 1.344359 | 0.0010256033 | 0.0102287975 | 0.095879869
2582 | OSIWUJ_clean | 4.05137 | 4.71118 | 161.24 | 0.4462 | 0.2275799 | 28.57143 | 42.85714 | 21.42857 | 0 | 0 | 0 | 0 | 7.142857 | 1.80169e-05 | 1.04552e-07 | 0.1626201199 | 0.7759462389 | 1.33418 | 0.0010485837 | 0.0103314997 | 0.0976828314
2583 | OSIXEU_clean | 3.90629 | 4.48519 | 127.724 | 0.44026 | 0.2232148 | 28.57143 | 42.85714 | 21.42857 | 0 | 0 | 0 | 0 | 7.142857 | 1.72173e-05 | 9.71159e-08 | 0.1539477429 | 0.7605658769 | 1.307712 | 0.0010190781 | 0.0096290394 | 0.0920540706
2584 | OSIXIY_clean | 3.93912 | 4.45544 | 113.051 | 0.43892 | 0.220338 | 28.57143 | 42.85714 | 21.42857 | 0 | 0 | 0 | 0 | 7.142857 | 1.64976e-05 | 9.71561e-08 | 0.1548550401 | 0.7567233398 | 1.286231 | 0.0009770893 | 0.0097045057 | 0.0923902642
2585 | OSUVIJ_clean | 4.49241 | 5.66016 | 807.804 | 0.56892 | 0.4473521 | 51.92308 | 32.69231 | 0 | 11.53846 | 0 | 0 | 1.923077 | 1.923077 | 1.50687e-05 | 3.29323e-07 | 0.1450204776 | 1.039424 | 3.027401 | 0.0031507522 | 0.0324945999 | 0.3153002752
2586 | OTALUS_clean | 9.31362 | 12.67704 | 2398.06 | 0.7234 | 1.104092 | 37.36264 | 46.15385 | 2.197802 | 9.89011 | 0 | 2.197802 | 0 | 2.197802 | 6.31775e-06 | 5.98039e-07 | 0.0639622243 | 0.5591789491 | 3.820822232 | 0.0060423244 | 0.0596184953 | 0.5665165364
2587 | OTARIL.P1 | 3.91222 | 5.67083 | 563.649 | 0.49038 | 0.4188311 | 50 | 33.33333 | 4.444444 | 4.444444 | 6.666667 | 0 | 0 | 1.111111 | 3.80562e-05 | 3.13173e-07 | 0.3351884198 | 1.569947 | 2.886516 | 0.0030311043 | 0.0311011412 | 0.2918048417
2588 | OTATOT_clean | 4.86765 | 5.58723 | 1341.49 | 0.58146 | 0.5224118 | 47.05882 | 35.29412 | 3.921569 | 11.76471 | 0 | 0 | 1.960784 | 0 | 9.29074e-06 | 3.38653e-07 | 0.0910064098 | 0.8215392959 | 3.70104 | 0.0032328062 | 0.0337738984 | 0.3271727096
2589 | OTAVAH_clean | 4.88116 | 5.59343 | 1371.16 | 0.58004 | 0.5250941 | 47.05882 | 35.29412 | 3.921569 | 11.76471 | 0 | 0 | 0 | 1.960784 | 9.30261e-06 | 3.40598e-07 | 0.0923432442 | 0.8179297183 | 3.706928 | 0.0034157216 | 0.033669762 | 0.3320109739
2590 | OTAVOV_clean | 4.97261 | 5.7034 | 1433.79 | 0.58618 | 0.5599198 | 47.05882 | 35.29412 | 3.921569 | 11.76471 | 0 | 0 | 0 | 1.960784 | 9.26505e-06 | 3.59326e-07 | 0.0917493721 | 0.8207657862 | 3.793506 | 0.003439801 | 0.0359806841 | 0.3482542326
2591 | OTAVUB_clean | 4.89691 | 5.619 | 1374.63 | 0.58246 | 0.532131 | 47.05882 | 35.29412 | 3.921569 | 11.76471 | 0 | 0 | 0 | 1.960784 | 9.34775e-06 | 3.43435e-07 | 0.0942513021 | 0.819355291 | 3.747017804 | 0.0034538897 | 0.0340738472 | 0.3307810385
2592 | OTAWIR_clean | 5.54904 | 8.76686 | 2604.01 | 0.67976 | 0.8956514 | 53.33333 | 31.11111 | 4.444444 | 8.888889 | 0 | 0 | 0 | 2.222222 | 2.67064e-05 | 8.09699e-07 | 0.2606587467 | 2.215536 | 8.991825 | 0.0081287359 | 0.0809316704 | 0.7557130375
2593 | OTECAT_clean | 8.01894 | 10.77761 | 3344.84 | 0.73924 | 1.264073 | 48.33333 | 33.33333 | 0 | 15 | 0 | 0 | 0 | 3.333333 | 1.44062e-05 | 9.33626e-07 | 0.1415214927 | 1.334159 | 8.95901 | 0.0092051658 | 0.0932391984 | 0.8728797734
2594 | OTECEX.P1 | 8.04863 | 9.91034 | 3360.35 | 0.74278 | 1.256676 | 48.27586 | 31.03448 | 0 | 17.24138 | 0 | 0 | 0 | 3.448276 | 1.56102e-05 | 9.36779e-07 | 0.1528163896 | 1.377115 | 8.806733 | 0.0092446892 | 0.0924358964 | 0.9032223551
2595 | OTECUN.P1 | 6.13173 | 9.44006 | 2677.74 | 0.6782 | 0.9257237 | 50 | 27.77778 | 0 | 19.44444 | 0 | 0 | 0 | 2.777778 | 5.61584e-05 | 7.90272e-07 | 0.4044639505 | 1.961495 | 8.093657 | 0.007849931 | 0.0782511921 | 0.7470952566
2596 | OTEDEY.P1 | 4.97975 | 8.9727 | 2692.3 | 0.67376 | 0.9505549 | 43.75 | 38.75 | 1.25 | 13.75 | 0 | 0 | 0 | 2.5 | 2.73605e-05 | 7.94181e-07 | 0.2640447741 | 2.115471579 | 8.270058 | 0.0081585985 | 0.0793801085 | 0.7548455738
2597 | OTEDOI.P1 | 8.17117 | 9.94362 | 3331.93 | 0.74382 | 1.266698 | 48.27586 | 31.03448 | 0 | 17.24138 | 0 | 0 | 0 | 3.448276 | 1.5229e-05 | 9.37537e-07 | 0.1503835766 | 1.351198058 | 8.786323 | 0.0090770038 | 0.0937471413 | 0.9003936947
2598 | OTEDUO.P1 | 8.27684 | 9.96752 | 3532.09 | 0.74656 | 1.317951 | 47.5 | 33.33333 | 0 | 15.83333 | 0 | 0 | 0 | 3.333333 | 1.84617e-05 | 9.68367e-07 | 0.1757290252 | 1.421692 | 8.667695 | 0.009754248 | 0.09638522 | 0.9153640904
2599 | OTEGOL01.P1 | 7.20377 | 7.38052 | 1110.14 | 0.60582 | 0.4544309 | 44.44444 | 22.22222 | 0 | 27.77778 | 0 | 0 | 0 | 5.555556 | 2.28205e-05 | 4.80741e-07 | 0.2259801801 | 2.027574 | 5.950468 | 0.0047539084 | 0.047864017 | 0.4560290841
2600 | OTEGUR_clean | 7.1769 | 7.28809 | 1079.81 | 0.60038 | 0.4415468 | 44.44444 | 22.22222 | 0 | 27.77778 | 0 | 0 | 0 | 5.555556 | 2.49395e-05 | 4.84092e-07 | 0.2507262865 | 2.164812 | 6.014552 | 0.00482278 | 0.0483708416 | 0.4624447413
2601 | OTEHAY_clean | 7.09442 | 7.22049 | 1102.15 | 0.608 | 0.4598849 | 44.44444 | 22.22222 | 0 | 27.77778 | 0 | 0 | 0 | 5.555556 | 2.11493e-05 | 4.61662e-07 | 0.2132124394 | 1.916044 | 5.923797 | 0.0047062281 | 0.0457519537 | 0.4389683452
2602 | OTIBUQ_clean | 5.20769 | 7.49622 | 1756.04 | 0.63948 | 0.7793594 | 51.06383 | 31.91489 | 4.255319 | 10.6383 | 0 | 0 | 0 | 2.12766 | 0.000131461 | 9.91736e-07 | 0.8923138492 | 3.775845172 | 9.178497 | 0.0097206976 | 0.0993142206 | 0.9295570383
2603 | OTIJAE_clean | 4.97186 | 7.04903 | 1928.15 | 0.66846 | 0.6571634 | 30.37975 | 0 | 0 | 60.75949 | 0 | 0 | 0 | 8.860759 | 2.63616e-06 | 3.58596e-07 | 0.0263538733 | 0.2577633903 | 2.253495 | 0.003612596 | 0.0355034506 | 0.3404266722
2604 | OTIPAK_clean | 5.10341 | 5.73499 | 868.95 | 0.55314 | 0.4588964 | 45.71429 | 34.28571 | 5.714286 | 11.42857 | 0 | 0 | 0 | 2.857143 | 8.20372e-05 | 4.9903e-07 | 0.669713799 | 2.683869 | 4.095793 | 0.0050194296 | 0.0493027838 | 0.4488645602
2605 | OTIPUE_clean | 3.82437 | 4.56896 | 318.261 | 0.41566 | 0.2919617 | 45.71429 | 26.66667 | 5.714286 | 11.42857 | 7.619048 | 0 | 0 | 2.857143 | 5.05886e-05 | 2.46042e-07 | 0.4310057116 | 1.710919947 | 2.495142 | 0.0024476606 | 0.0245531493 | 0.2301131452
2606 | OTIQAL_clean | 5.38811 | 5.97222 | 971.173 | 0.51938 | 0.4680617 | 45.71429 | 34.28571 | 5.714286 | 11.42857 | 0 | 0 | 0 | 2.857143 | 4.42923e-05 | 4.58335e-07 | 0.4016599197 | 2.134368 | 4.273862 | 0.0046208488 | 0.0459020136 | 0.4307354791
2607 | OTOLIU_clean | 4.56727 | 6.25402 | 4238.89 | 0.72984 | 0.9745832 | 48 | 12 | 0 | 36 | 0 | 0 | 0 | 4 | 8.72827e-06 | 6.93619e-07 | 0.0869698016 | 0.8426941571 | 6.464317 | 0.0068039677 | 0.0699961778 | 0.6549645648
2608 | OTOVIE_clean | 4.35413 | 5.10968 | 507.864 | 0.45478 | 0.3298423 | 45.71429 | 25.71429 | 5.714286 | 11.42857 | 8.571429 | 0 | 0 | 2.857143 | 4.56354e-05 | 3.0549e-07 | 0.3934350514 | 1.718378 | 2.784338 | 0.0029462527 | 0.0303111022 | 0.2857389925
2609 | OTOZOO.P1 | 4.4456 | 6.19639 | 2275.6 | 0.64936 | 0.7478177 | 47.22222 | 30.55556 | 8.333333 | 11.11111 | 0 | 0 | 0 | 2.777778 | 2.95249e-05 | 6.88218e-07 | 0.2880831543 | 2.435331 | 8.135651 | 0.0069552856 | 0.0686244075 | 0.651562826
2610 | OVEDEA.P1 | 8.18133 | 11.98894 | 2562.18 | 0.74316 | 0.9627709 | 45.83333 | 35.41667 | 4.166667 | 8.333333 | 2.083333 | 0 | 0 | 4.166667 | 7.07367e-06 | 6.45405e-07 | 0.070509141 | 0.6751154984 | 5.004226 | 0.0065749755 | 0.0643650256 | 0.6272427031
2611 | OVEHUT_clean | 4.29128 | 6.55703 | 1466.02 | 0.64516 | 0.5488481 | 47.36842 | 15.78947 | 0 | 31.57895 | 0 | 0 | 0 | 5.263158 | 1.13701e-05 | 4.52336e-07 | 0.112076332 | 1.010634302 | 5.452782 | 0.0045538752 | 0.0450330882 | 0.4365200205
2612 | OVICUS_clean | 5.2518 | 5.87924 | 459.011 | 0.43962 | 0.2876097 | 44.44444 | 22.22222 | 7.407407 | 14.81481 | 0 | 7.407407 | 0 | 3.703704 | 4.16327e-05 | 2.69472e-07 | 0.3413569958 | 1.215204 | 1.93458 | 0.0026814368 | 0.0266300428 | 0.2497759024
2613 | OVUCOY_clean | 4.71987 | 6.51812 | 405.914 | 0.55188 | 0.2288781 | 30 | 20 | 0 | 30 | 2.5 | 10 | 0 | 7.5 | 5.00117e-06 | 1.43836e-07 | 0.0478476293 | 0.3804516997 | 1.392459326 | 0.0014395742 | 0.0143237629 | 0.1383812342
2614 | OVUDAL_clean | 4.92914 | 7.09169 | 524.565 | 0.56674 | 0.2464387 | 30 | 20 | 0 | 30 | 2.5 | 10 | 0 | 7.5 | 4.04748e-06 | 1.576e-07 | 0.0403106781 | 0.347146371 | 1.63478 | 0.0016346972 | 0.0156384583 | 0.1532530759
2615 | OWAVIS_clean | 5.9765 | 9.58182 | 2648.37 | 0.72546 | 0.8629504 | 41.90476 | 22.85714 | 5.714286 | 22.85714 | 0 | 0 | 0 | 6.666667 | 8.06814e-06 | 6.05828e-07 | 0.080845677 | 0.7666062232 | 5.616324 | 0.006004616 | 0.0609306841 | 0.5755131749
2616 | OWAVOY_clean | 4.26959 | 8.02011 | 1734.38 | 0.64124 | 0.6353629 | 41.02564 | 25.64103 | 7.692308 | 20.51282 | 0 | 0 | 0 | 5.128205 | 1.87693e-05 | 5.28938e-07 | 0.1840812582 | 1.44747 | 5.746303 | 0.0051163591 | 0.0525073858 | 0.5111700331
2617 | OWEYOF_clean | 4.45129 | 6.37079 | 1125.51 | 0.54744 | 0.5223515 | 47.42268 | 28.86598 | 10.30928 | 8.247423 | 0 | 4.123711 | 0 | 1.030928 | 6.46439e-05 | 5.73312e-07 | 0.5689862306 | 2.864982 | 5.952993 | 0.005937969 | 0.0574265096 | 0.5347279053
2618 | OWIHEJ_clean | 7.17386 | 7.35052 | 1113.64 | 0.60504 | 0.4538458 | 44.44444 | 22.22222 | 0 | 27.77778 | 0 | 0 | 0 | 5.555556 | 2.2768e-05 | 4.76641e-07 | 0.2248499789 | 1.994971 | 5.967646 | 0.0046762071 | 0.0471753007 | 0.4533819412
2619 | OWIHIN_clean | 7.17038 | 7.33344 | 1105.39 | 0.60502 | 0.4520945 | 44.44444 | 22.22222 | 0 | 27.77778 | 0 | 0 | 0 | 5.555556 | 2.32241e-05 | 4.78354e-07 | 0.2316700363 | 2.040845 | 5.986818 | 0.004881056 | 0.0473589584 | 0.458066978
2620 | OWIHOT_clean | 7.28396 | 7.42387 | 1113.73 | 0.60704 | 0.4581849 | 44.44444 | 22.22222 | 0 | 27.77778 | 0 | 0 | 0 | 5.555556 | 2.26525e-05 | 4.81912e-07 | 0.2249294462 | 1.987033 | 5.934854 | 0.0048157163 | 0.047864017 | 0.4583159754
2621 | OWIHUZ_clean | 7.20219 | 7.37728 | 1123.83 | 0.6071 | 0.4579847 | 44.44444 | 22.22222 | 0 | 27.77778 | 0 | 0 | 0 | 5.555556 | 2.22216e-05 | 4.78307e-07 | 0.2208536585 | 1.984792 | 5.949048 | 0.004707994 | 0.0472106195 | 0.4515347688
2622 | OWIJAH_clean | 7.21509 | 7.38305 | 1117.68 | 0.60596 | 0.4569731 | 44.44444 | 22.22222 | 0 | 27.77778 | 0 | 0 | 0 | 5.555556 | 2.2371e-05 | 4.77488e-07 | 0.2226054702 | 1.982057 | 5.952999 | 0.0046038036 | 0.0473148099 | 0.4546781406
2623 | OWIJEL_clean | 7.33893 | 7.46814 | 1116.84 | 0.6071 | 0.4575498 | 44.44444 | 22.22222 | 0 | 27.77778 | 0 | 0 | 0 | 5.555556 | 2.18457e-05 | 4.80795e-07 | 0.2165041501 | 1.928079 | 5.931122363 | 0.0046355905 | 0.0478004432 | 0.4554993023
2624 | OWIJIP_clean | 7.33479 | 7.46558 | 1116.13 | 0.60854 | 0.4579965 | 44.44444 | 22.22222 | 0 | 27.77778 | 0 | 0 | 0 | 5.555556 | 2.19685e-05 | 4.83763e-07 | 0.2165906811 | 1.946937 | 5.91193 | 0.0046550158 | 0.0476768274 | 0.4567266301
2625 | OWIJOV_clean | 7.28781 | 7.41619 | 1121.84 | 0.6093 | 0.4596236 | 44.44444 | 22.22222 | 0 | 27.77778 | 0 | 0 | 0 | 5.555556 | 2.23383e-05 | 4.84885e-07 | 0.2206293842 | 1.976988 | 5.96426 | 0.0047821634 | 0.048446777 | 0.4610284581
2626 | OWITAQ.P1 | 5.34411 | 7.59357 | 4735.19 | 0.77128 | 1.175959 | 47.36842 | 15.78947 | 0 | 31.57895 | 0 | 0 | 0 | 5.263158 | 5.95242e-06 | 7.49126e-07 | 0.0599140955 | 0.5832293191 | 5.552159 | 0.0074562948 | 0.0750115875 | 0.7138922146
2627 | OWITIY.P1 | 5.80414 | 7.65948 | 5109.81 | 0.77446 | 1.301666 | 47.36842 | 15.78947 | 0 | 31.57895 | 0 | 0 | 0 | 5.263158 | 5.14092e-06 | 7.88773e-07 | 0.0512282287 | 0.5109854454 | 4.929075 | 0.007857072 | 0.0789374132 | 0.7518477067
2628 | OWITOE.P1 | 5.28462 | 7.52132 | 4773.59 | 0.76688 | 1.172322 | 47.36842 | 15.78947 | 0 | 31.57895 | 0 | 0 | 0 | 5.263158 | 5.97364e-06 | 7.45453e-07 | 0.0596804423 | 0.5897358224 | 5.525469 | 0.0074271738 | 0.0741424164 | 0.7058475021
2629 | OWITUK.P1 | 5.31741 | 7.56107 | 4836 | 0.76632 | 1.190496 | 47.36842 | 15.78947 | 0 | 31.57895 | 0 | 0 | 0 | 5.263158 | 5.99611e-06 | 7.58755e-07 | 0.0597430618 | 0.5910534497 | 5.576736591 | 0.007723014 | 0.0763596487 | 0.7209943864
2630 | OWIVAS.P1 | 5.32516 | 7.56218 | 4706.13 | 0.77324 | 1.170864 | 47.36842 | 15.78947 | 0 | 31.57895 | 0 | 0 | 0 | 5.263158 | 6.12794e-06 | 7.52676e-07 | 0.0610450099 | 0.5966755902 | 5.690287 | 0.0075666629 | 0.0754774268 | 0.7144813221
2631 | OWIVEW.P1 | 4.45476 | 6.90995 | 3284.32 | 0.71432 | 0.8640118 | 47.36842 | 0 | 0 | 31.57895 | 15.78947 | 0 | 0 | 5.263158 | 5.28802e-06 | 5.33575e-07 | 0.0531078652 | 0.5109374969 | 4.424593 | 0.0054832265 | 0.0537386127 | 0.5096952452
2632 | OWUWOU_clean | 4.2786 | 5.606 | 919.873 | 0.5269 | 0.4592081 | 43.75 | 39.58333 | 2.083333 | 12.5 | 0 | 0 | 0 | 2.083333 | 1.59042e-05 | 3.04513e-07 | 0.1525395103 | 1.161442 | 3.505585 | 0.0031372549 | 0.0305143914 | 0.2924293043
2633 | OXALAB_clean | 5.19998 | 7.26534 | 2312.96 | 0.64896 | 0.7830475 | 46.80851 | 34.04255 | 0 | 17.02128 | 0 | 0 | 0 | 2.12766 | 1.56177e-05 | 6.01989e-07 | 0.1536335234 | 1.381162 | 6.797875 | 0.0061078911 | 0.0597443887 | 0.5817357587
2634 | OXALEF_clean | 5.18545 | 7.18754 | 2240.96 | 0.64394 | 0.7672922 | 46.80851 | 34.04255 | 0 | 17.02128 | 0 | 0 | 0 | 2.12766 | 1.66404e-05 | 6.00066e-07 | 0.1634572296 | 1.446614 | 6.941718 | 0.0060706261 | 0.0600167581 | 0.5780555128
2635 | OXALOP_clean | 4.43891 | 5.88824 | 1359.64 | 0.59112 | 0.5766518 | 44.89796 | 32.65306 | 0.6802721 | 19.72789 | 0 | 0 | 0 | 2.040816 | 3.06359e-05 | 5.12337e-07 | 0.2790815885 | 1.838011 | 5.1964 | 0.0053627092 | 0.0516433364 | 0.4846013103
2636 | OXAPEJ_charged | 3.89897 | 4.86127 | 496.224 | 0.47738 | 0.378849 | 36.36364 | 42.04545 | 4.545455 | 13.63636 | 0 | 0 | 0 | 3.409091 | 3.41571e-05 | 3.24384e-07 | 0.3124298742 | 1.608774 | 2.960669 | 0.0031442348 | 0.0321438015 | 0.3004313266
2637 | OXEVOE_clean | 4.29075 | 5.9996 | 475.353 | 0.51132 | 0.3870851 | 42.42424 | 42.42424 | 6.060606 | 0 | 0 | 6.060606 | 0 | 3.030303 | 4.28314e-05 | 3.27184e-07 | 0.3644732142 | 1.657901 | 3.714596 | 0.0033475784 | 0.0323456183 | 0.3018502007
2638 | OXOLAP_SL | 13.85784 | 19.10077 | 1958.44 | 0.74916 | 1.244967 | 55.81395 | 29.45736 | 0 | 12.4031 | 0 | 0 | 0 | 2.325581 | 7.1575e-05 | 7.71599e-07 | 0.3976373271 | 1.077698 | 4.005512 | 0.007764863 | 0.0761163785 | 0.7218792494
2639 | OXOLIX.P1 | 13.01395 | 19.35508 | 1731.06 | 0.73156 | 1.077914 | 56.69291 | 18.89764 | 0 | 22.04724 | 0 | 0 | 0 | 2.362205 | 8.61885e-05 | 6.62761e-07 | 0.3867653972 | 0.9260984107 | 3.16566 | 0.0068626615 | 0.0659257877 | 0.6300299628
2640 | OXOZUY_clean | 4.66417 | 8.19821 | 1539.03 | 0.61208 | 0.6397719 | 54.92958 | 33.80282 | 1.408451 | 8.450704 | 0 | 0 | 1.408451 | 0 | 5.04319e-05 | 5.74083e-07 | 0.432130371 | 2.272554 | 5.881107 | 0.0056792982 | 0.0569950811 | 0.5245790044
2641 | OYERIV_clean | 11.95217 | 14.68028 | 1706.9 | 0.69464 | 0.8762995 | 41.6185 | 27.74566 | 6.936416 | 15.0289 | 3.468208 | 0 | 0 | 5.202312 | 3.32126e-05 | 5.67731e-07 | 0.2710714206 | 1.215618 | 3.836836 | 0.0056534246 | 0.0561241013 | 0.5369938804
2642 | OYEROB_clean | 7.14174 | 9.45168 | 2585.83 | 0.7282 | 0.9213674 | 42.85714 | 28.57143 | 7.142857 | 15.47619 | 0 | 0 | 0 | 5.952381 | 6.90423e-06 | 5.97523e-07 | 0.0681834396 | 0.6436234479 | 4.946963 | 0.0059322429 | 0.0597250132 | 0.5737743318
2643 | OYEWIA_clean | 7.95909 | 10.37041 | 2765.02 | 0.70794 | 1.044281 | 45.65217 | 30.43478 | 2.173913 | 17.3913 | 0 | 0 | 0 | 4.347826 | 2.61001e-05 | 8.84115e-07 | 0.2491676732 | 1.94015 | 8.508862 | 0.0086084217 | 0.0880073389 | 0.8521999486
2644 | OYIVIC_clean | 4.80567 | 5.5413 | 918.195 | 0.58248 | 0.4870967 | 42.10526 | 21.05263 | 21.05263 | 10.52632 | 0 | 0 | 0 | 5.263158 | 1.23632e-05 | 3.31728e-07 | 0.1196446561 | 0.957563876 | 3.451872 | 0.0032685387 | 0.0323765361 | 0.3204875106
2645 | OYIVOI_clean | 4.92009 | 5.54513 | 722.438 | 0.56032 | 0.4169482 | 42.10526 | 10.52632 | 21.05263 | 10.52632 | 10.52632 | 0 | 0 | 5.263158 | 9.8845e-06 | 2.72869e-07 | 0.0951651172 | 0.7563917912 | 2.682928 | 0.002831204 | 0.0273370738 | 0.2625795729
2646 | OYOSAX_clean | 4.21189 | 5.10436 | 719.223 | 0.51582 | 0.4333784 | 52.17391 | 26.08696 | 0 | 17.3913 | 0 | 0 | 0 | 4.347826 | 2.43287e-05 | 3.35041e-07 | 0.230586088 | 1.575498 | 3.409179 | 0.0032949786 | 0.0331878376 | 0.3194126154
2647 | OYUJUO.P1 | 4.39766 | 7.90411 | 921.201 | 0.60446 | 0.5748878 | 44.77612 | 26.86567 | 4.477612 | 19.40299 | 0 | 0 | 0 | 4.477612 | 2.52766e-05 | 4.94231e-07 | 0.2458601266 | 1.759681 | 5.374322 | 0.0049376913 | 0.0494070148 | 0.4572525462
2648 | OYUSAD_charged | 4.84046 | 6.75607 | 1702.93 | 0.63134 | 0.5548583 | 39.02439 | 14.63415 | 0 | 34.14634 | 0 | 4.878049 | 0 | 7.317073 | 1.57821e-05 | 4.93963e-07 | 0.1564871344 | 1.367923 | 5.574584 | 0.0049068542 | 0.0491496987 | 0.4742465224
2649 | OZUKOL_clean | 11.04095 | 11.66314 | 1362.13 | 0.6492 | 0.6039014 | 44.44444 | 11.11111 | 0 | 33.33333 | 0 | 0 | 0 | 11.11111 | 4.8454e-06 | 4.3974e-07 | 0.0480715 | 0.462736734 | 3.820062 | 0.0044994211 | 0.0439364646 | 0.4198660119
2650 | OZUKUR_clean | 11.08852 | 11.77684 | 1364.53 | 0.65012 | 0.6054217 | 44.44444 | 11.11111 | 0 | 33.33333 | 0 | 0 | 0 | 11.11111 | 4.78854e-06 | 4.38981e-07 | 0.0478167727 | 0.4619874016 | 3.796823 | 0.0044171773 | 0.0436029203 | 0.4202509586
2651 | OZULAY_clean | 10.98127 | 11.76704 | 1368.99 | 0.6465 | 0.602949 | 44.44444 | 11.11111 | 0 | 33.33333 | 0 | 0 | 0 | 11.11111 | 4.67055e-06 | 4.34049e-07 | 0.0465659816 | 0.4481921467 | 3.721188 | 0.0043018075 | 0.0429324049 | 0.4166664997
2652 | OZULUS_clean | 10.53212 | 11.30509 | 1104.45 | 0.6287 | 0.4756681 | 44.44444 | 11.11111 | 0 | 33.33333 | 0 | 0 | 0 | 11.11111 | 5.01574e-06 | 3.58057e-07 | 0.049709198 | 0.4847991629 | 3.595283 | 0.0035994586 | 0.0356711364 | 0.3439307784
2653 | OZUMAZ_clean | 10.60044 | 11.32593 | 1101.05 | 0.6293 | 0.4759636 | 44.44444 | 11.11111 | 0 | 33.33333 | 0 | 0 | 0 | 11.11111 | 4.92803e-06 | 3.5588e-07 | 0.0493563438 | 0.4672628289 | 3.550337 | 0.0035925399 | 0.0360179368 | 0.3415075004
2654 | OZUMAZ01_clean | 10.68224 | 11.42001 | 1104.64 | 0.627 | 0.4743496 | 44.44444 | 11.11111 | 0 | 33.33333 | 0 | 0 | 0 | 11.11111 | 5.01258e-06 | 3.57885e-07 | 0.0499539474 | 0.4801964915 | 3.586797 | 0.0036418357 | 0.0360049642 | 0.3384554847
2655 | OZUMIH_clean | 10.585 | 11.34307 | 1108.97 | 0.63104 | 0.4773121 | 44.44444 | 11.11111 | 0 | 33.33333 | 0 | 0 | 0 | 11.11111 | 5.22055e-06 | 3.64344e-07 | 0.0522059873 | 0.4976463416 | 3.696798 | 0.0036279983 | 0.0365679742 | 0.3449166945
2656 | PACGIM_clean | 4.16479 | 5.65368 | 1911.94 | 0.63456 | 0.6070544 | 51.63934 | 29.5082 | 2.459016 | 14.7541 | 0 | 0 | 0 | 1.639344 | 2.32338e-05 | 5.42248e-07 | 0.2266669373 | 1.849919 | 6.413047 | 0.0053794853 | 0.0541046527 | 0.5104761381
2657 | PACZUQ_clean | 4.23947 | 6.93068 | 428.413 | 0.48152 | 0.3116816 | 27.27273 | 42.42424 | 3.030303 | 24.24242 | 0 | 0 | 0 | 3.030303 | 2.2502e-06 | 1.33927e-07 | 0.0224321507 | 0.1996098768 | 1.02488 | 0.0012684938 | 0.0134970786 | 0.1307036184
2658 | PAHPOG_clean | 5.40152 | 7.73062 | 1563.13 | 0.60222 | 0.6312235 | 53.7037 | 31.48148 | 9.259259 | 3.703704 | 0 | 0 | 0 | 1.851852 | 2.23466e-05 | 5.50749e-07 | 0.2206032536 | 1.875505 | 6.453235 | 0.0054796337 | 0.0550423727 | 0.516800706
2659 | PAJRUQ.P1 | 11.23461 | 11.80999 | 791.305 | 0.69846 | 0.8241387 | 35.29412 | 35.29412 | 23.52941 | 0 | 0 | 0 | 0 | 5.882353 | 9.38258e-06 | 5.04427e-07 | 0.0950083112 | 0.8172409567 | 4.571483 | 0.0049452138 | 0.0504213445 | 0.4898893777
2660 | PAKXIK_clean | 3.90775 | 5.56128 | 937.649 | 0.57918 | 0.4627591 | 45.56962 | 30.37975 | 2.531646 | 17.72152 | 0 | 0 | 0 | 3.797468 | 1.72206e-05 | 3.53418e-07 | 0.1709030998 | 1.293463 | 3.742932 | 0.0035631373 | 0.0351307014 | 0.337702549
2661 | PAMTII_clean | 5.49468 | 12.14001 | 2045.91 | 0.70078 | 0.7347027 | 48.48485 | 27.27273 | 0 | 21.21212 | 0 | 0 | 0 | 3.030303 | 2.73039e-05 | 5.44194e-07 | 0.2167477119 | 1.007685 | 4.627376 | 0.0055151097 | 0.0544421969 | 0.5276576833
2662 | PAMTOO_clean | 5.62136 | 12.35154 | 2106.67 | 0.70198 | 0.7600427 | 48.48485 | 27.27273 | 0 | 21.21212 | 0 | 0 | 0 | 3.030303 | 2.28955e-05 | 5.50486e-07 | 0.1935433724 | 0.9858137246 | 4.625208 | 0.005666628 | 0.0553284477 | 0.5259979553
2663 | PAMTUU_clean | 5.62514 | 12.40087 | 2134.01 | 0.70444 | 0.775452 | 48.48485 | 27.27273 | 0 | 21.21212 | 0 | 0 | 3.030303 | 0 | 2.19601e-05 | 5.54301e-07 | 0.1902166648 | 0.9745038377 | 4.582053 | 0.0056543686 | 0.0554560525 | 0.5373106195
2664 | PANYOU_charged | 4.92388 | 5.36231 | 929.173 | 0.5349 | 0.4637231 | 29.16667 | 41.66667 | 8.333333 | 18.75 | 0 | 0 | 0 | 2.083333 | 1.58108e-05 | 2.89623e-07 | 0.1521339814 | 1.24185 | 3.739713 | 0.0029109961 | 0.0286324473 | 0.2788082258
2665 | PAPLUQ.P1 | 6.15293 | 7.0253 | 1368.59 | 0.60364 | 0.5465872 | 43.90244 | 26.82927 | 12.19512 | 9.756098 | 0 | 2.439024 | 0 | 4.878049 | 1.88449e-05 | 4.8312e-07 | 0.1858151252 | 1.531519 | 4.870581 | 0.004889424 | 0.0483258423 | 0.4489173741
2666 | PAPROO_clean | 5.05276 | 7.19025 | 380.65 | 0.43228 | 0.2256064 | 26.96629 | 33.70787 | 6.741573 | 26.96629 | 0 | 0 | 2.247191 | 3.370787 | 1.39068e-05 | 1.6914e-07 | 0.1271739878 | 0.7110666618 | 2.18202 | 0.0016934653 | 0.0167684166 | 0.1589712385
2667 | PAPRUU_clean | 4.83476 | 7.39284 | 390.61 | 0.44328 | 0.2451621 | 26.96629 | 33.70787 | 6.741573 | 26.96629 | 0 | 0 | 0 | 5.617978 | 1.44629e-05 | 1.65078e-07 | 0.1284798557 | 0.6895520406 | 1.731549 | 0.0017142591 | 0.0164013502 | 0.1572471611
2668 | PAQFIY.P1 | 4.12844 | 5.05496 | 265.094 | 0.4326 | 0.2648253 | 40 | 33.33333 | 6.666667 | 10 | 0 | 6.666667 | 0 | 3.333333 | 6.94651e-05 | 2.30651e-07 | 0.4872166602 | 1.506013 | 2.00078 | 0.0022996715 | 0.0228417821 | 0.2115480149
2669 | PARKUQ_charged | 5.18154 | 5.67135 | 826.877 | 0.53 | 0.3944039 | 36.66667 | 36.66667 | 3.333333 | 20 | 0 | 0 | 0 | 3.333333 | 4.50529e-05 | 4.00485e-07 | 0.4003377181 | 1.978898 | 3.802945 | 0.0040152482 | 0.0403310217 | 0.3769489924
2670 | PARKUQ01_clean | 5.18428 | 6.67552 | 1413.08 | 0.64578 | 0.551322 | 47.36842 | 15.78947 | 0 | 31.57895 | 0 | 0 | 0 | 5.263158 | 1.104e-05 | 4.48646e-07 | 0.1090561115 | 0.9569353761 | 4.895204 | 0.0044292703 | 0.0440862357 | 0.4348987076
2671 | PARMIG_clean | 4.28304 | 4.62483 | 401.92 | 0.465 | 0.3484138 | 45.71429 | 28.57143 | 11.42857 | 11.42857 | 0 | 0 | 0 | 2.857143 | 0.000472479 | 6.3899e-07 | 2.366752821 | 4.310187 | 5.051675 | 0.006398159 | 0.0621400681 | 0.5629251997
2672 | PARNON_clean | 6.23608 | 7.81335 | 1896.01 | 0.61804 | 0.6349337 | 50 | 28.57143 | 0 | 17.85714 | 0 | 0 | 0 | 3.571429 | 1.57553e-05 | 4.9029e-07 | 0.1502910439 | 1.190861 | 5.440266 | 0.0049560221 | 0.0490715683 | 0.4621305989
2673 | PASMUT_clean | 3.87145 | 5.21671 | 916.293 | 0.57468 | 0.395687 | 36.36364 | 18.18182 | 0 | 36.36364 | 0 | 0 | 0 | 9.090909 | 7.59068e-06 | 2.52707e-07 | 0.0735492955 | 0.6407090125 | 2.898882 | 0.0025229284 | 0.025356978 | 0.2438405119
2674 | PASTOU_clean | 4.5166 | 6.66976 | 419.442 | 0.47544 | 0.2995445 | 40 | 32 | 20 | 0 | 4 | 0 | 0 | 4 | 1.04101e-05 | 1.74727e-07 | 0.0973598343 | 0.6198954858 | 1.674714 | 0.0017105707 | 0.0174704743 | 0.165049561
2675 | PATNAB_clean | 6.89364 | 9.14224 | 1206.55 | 0.68506 | 0.5038836 | 17.3913 | 26.08696 | 34.78261 | 0 | 0 | 8.695652 | 0 | 13.04348 | 2.42938e-06 | 2.87226e-07 | 0.0245754474 | 0.2442900524 | 2.079437 | 0.0029313502 | 0.028450898 | 0.2793596834
2676 | PAVLOO_clean | 4.29599 | 4.63098 | 472.788 | 0.54852 | 0.4010705 | 41.66667 | 25 | 25 | 4.166667 | 0 | 0 | 0 | 4.166667 | 8.97851e-05 | 4.17071e-07 | 0.7404560226 | 2.91054 | 4.289761174 | 0.0041838998 | 0.0415216367 | 0.3906243495
2677 | PAVLUU.P1 | 4.30308 | 4.63882 | 479.173 | 0.55296 | 0.4092181 | 41.66667 | 25 | 25 | 4.166667 | 0 | 0 | 0 | 4.166667 | 8.30748e-05 | 4.15611e-07 | 0.705861588 | 2.851233461 | 4.300429 | 0.0040681808 | 0.0410164922 | 0.3868264107
2678 | PAVMAB_clean | 4.3739 | 4.70831 | 504.05 | 0.55312 | 0.4111866 | 41.66667 | 25 | 25 | 4.166667 | 0 | 0 | 0 | 4.166667 | 8.41588e-05 | 4.1645e-07 | 0.6947366275 | 2.827166 | 4.270679 | 0.0041866715 | 0.0417253576 | 0.3860662686
2679 | PEBXIF.P1 | 4.32354 | 4.94837 | 343.374 | 0.4138 | 0.3062055 | 48.48485 | 34.34343 | 4.040404 | 11.11111 | 0 | 0 | 0 | 2.020202 | 5.17086e-05 | 2.49162e-07 | 0.4023998719 | 1.390209 | 1.965487408 | 0.0024636993 | 0.024934242 | 0.2320368586
2680 | PEDMER_clean | 3.86596 | 4.87431 | 384.255 | 0.50358 | 0.2582475 | 25 | 12.5 | 0 | 37.5 | 0 | 12.5 | 0 | 12.5 | 1.10347e-05 | 2.18363e-07 | 0.1055927686 | 0.7511391447 | 1.88345 | 0.0021899893 | 0.0216504305 | 0.2086038678
2681 | PEDRIA_clean | 7.93434 | 15.09269 | 3662.05 | 0.80844 | 1.370467 | 45.28302 | 22.64151 | 0 | 24.5283 | 0 | 0 | 0 | 7.54717 | 3.88003e-06 | 7.77878e-07 | 0.0384435652 | 0.3837913582 | 3.735159307 | 0.0077589259 | 0.0780742553 | 0.7450740187
2682 | PEFRID_clean | 8.16227 | 9.83364 | 1518.5 | 0.6467 | 0.6350407 | 48.64865 | 24.32432 | 8.108108 | 16.21622 | 0 | 0 | 0 | 2.702703 | 1.21368e-05 | 5.03924e-07 | 0.1174960468 | 1.027982 | 5.141883 | 0.0050846509 | 0.0500632023 | 0.4834707559
2683 | PEFRID01_clean | 5.47634 | 6.55951 | 887.688 | 0.5474 | 0.415588 | 48.64865 | 24.32432 | 8.108108 | 16.21622 | 0 | 0 | 0 | 2.702703 | 2.18499e-05 | 3.81394e-07 | 0.2008551191 | 1.35548 | 3.603769 | 0.0037679854 | 0.0381026878 | 0.3526625465
2684 | PEFRUP_clean | 8.00757 | 9.50189 | 1472.54 | 0.6415 | 0.6098488 | 48.64865 | 24.32432 | 8.108108 | 16.21622 | 0 | 0 | 0 | 2.702703 | 1.24836e-05 | 4.8685e-07 | 0.1235646635 | 1.03206 | 4.990458111 | 0.0049198334 | 0.0482873097 | 0.4675957984
2685 | PEFRUP01_clean | 5.60789 | 6.70842 | 923.542 | 0.55088 | 0.4171658 | 48.64865 | 24.32432 | 8.108108 | 16.21622 | 0 | 0 | 0 | 2.702703 | 2.07702e-05 | 3.76264e-07 | 0.1989175609 | 1.344911 | 3.676172 | 0.0038622243 | 0.0371934205 | 0.3540178864
2686 | PEGCEL_clean | 3.89017 | 4.60881 | 358.284 | 0.50074 | 0.3664505 | 31.81818 | 36.36364 | 27.27273 | 0 | 0 | 0 | 0 | 4.545455 | 1.81494e-05 | 2.26753e-07 | 0.1677919487 | 1.080997 | 2.470156 | 0.0022579224 | 0.0228149334 | 0.2130395065
2687 | PEGCIP_clean | 4.63859 | 5.4738 | 936.735 | 0.53538 | 0.4447749 | 53.125 | 25 | 0 | 12.5 | 0 | 6.25 | 0 | 3.125 | 3.2027e-05 | 4.10486e-07 | 0.3039347793 | 1.928695 | 4.061597 | 0.0041445185 | 0.040464568 | 0.3825792319
2688 | PEHBIO.P1 | 3.82594 | 5.32552 | 933.983 | 0.63118 | 0.5529682 | 26.27737 | 36.49635 | 13.13869 | 17.51825 | 0 | 0 | 1.459854 | 5.109489 | 6.76709e-06 | 3.24549e-07 | 0.066573303 | 0.5994508989 | 3.022838 | 0.0031718802 | 0.032263242 | 0.3159027276
2689 | PEHTON_clean | 4.80371 | 5.79765 | 719.191 | 0.48864 | 0.387985 | 43.95604 | 37.36264 | 6.593407 | 8.791209 | 0 | 0 | 0 | 3.296703 | 6.98203e-06 | 2.01512e-07 | 0.0691623323 | 0.5833300635 | 1.9917 | 0.0019450921 | 0.0197915679 | 0.1927327408
2690 | PEJFOA_clean | 3.88697 | 4.64383 | 234.944 | 0.46544 | 0.210533 | 5.555556 | 0 | 0 | 66.66667 | 0 | 13.88889 | 0 | 13.88889 | 5.19508e-05 | 2.91476e-07 | 0.4205222065 | 1.743233 | 2.627513175 | 0.0028764673 | 0.0290980896 | 0.2685014236
2691 | PEJFUG_clean | 5.1902 | 5.6094 | 330.675 | 0.4883 | 0.2409288 | 5.714286 | 0 | 0 | 68.57143 | 0 | 14.28571 | 0 | 11.42857 | 2.73496e-05 | 2.98571e-07 | 0.2524726192 | 1.410171 | 2.794481 | 0.003044187 | 0.0295406793 | 0.27683354
2692 | PEJNOJ.P1 | 5.53808 | 6.21036 | 3005.53 | 0.70958 | 0.8868342 | 48 | 16 | 0 | 32 | 0 | 0 | 0 | 4 | 1.05264e-05 | 6.40456e-07 | 0.1058151589 | 0.9768407045 | 5.904963 | 0.0064272256 | 0.0634259667 | 0.6117712394
2693 | PEJNUP_clean | 9.14394 | 9.7414 | 2685.62 | 0.73662 | 0.9552487 | 47.36842 | 15.78947 | 0 | 31.57895 | 0 | 0 | 0 | 5.263158 | 6.70902e-06 | 6.19334e-07 | 0.0670706606 | 0.6537280789 | 5.155206 | 0.0061207297 | 0.0621322867 | 0.6043825623
2694 | PEJPIF_charged | 3.8225 | 5.04054 | 599.563 | 0.5377 | 0.4240469 | 38.54167 | 32.29167 | 2.083333 | 22.91667 | 0 | 0 | 0 | 4.166667 | 2.57652e-05 | 3.54659e-07 | 0.238585669 | 1.452103 | 3.518167 | 0.0035316467 | 0.0356657779 | 0.3368166626
2695 | PEJRAZ.P1 | 4.02408 | 6.70856 | 1520.73 | 0.60054 | 0.6452355 | 46.39175 | 35.05155 | 4.123711 | 12.37113 | 0 | 0 | 0 | 2.061856 | 2.79225e-05 | 5.46604e-07 | 0.2669793688 | 2.089611 | 6.189604 | 0.0053894537 | 0.053904504 | 0.5028670131
2696 | PEJRIH.P1 | 5.65831 | 7.18303 | 2159.1 | 0.63818 | 0.7658981 | 47.66355 | 35.51402 | 3.738318 | 11.21495 | 0 | 0 | 0 | 1.869159 | 2.23594e-05 | 6.46445e-07 | 0.2165263575 | 1.740265 | 6.868125 | 0.0066281383 | 0.0642820308 | 0.6116559169
2697 | PEKCUF_clean | 5.43297 | 8.20333 | 2579.5 | 0.6694 | 0.8695065 | 45.61404 | 35.08772 | 0 | 16.66667 | 0 | 0 | 0 | 2.631579 | 1.39827e-05 | 6.61855e-07 | 0.1369656116 | 1.252471 | 6.881713 | 0.0066174686 | 0.0647431367 | 0.6343820347
2698 | PEKDAM_clean | 5.26481 | 6.66878 | 2374.68 | 0.64048 | 0.7781211 | 45.61404 | 35.08772 | 0 | 16.66667 | 0 | 0 | 0 | 2.631579 | 1.79334e-05 | 6.365e-07 | 0.1749319822 | 1.52224 | 6.830063 | 0.0062848493 | 0.0635027059 | 0.6211391343
2699 | PELRIJ_clean | 10.38341 | 21.55746 | 3407.64 | 0.7949 | 1.537286 | 48.78049 | 29.26829 | 4.878049 | 14.63415 | 0 | 0 | 0 | 2.439024 | 9.35151e-06 | 9.58189e-07 | 0.0947258433 | 0.8896556475 | 6.005983 | 0.0099083232 | 0.0959762244 | 0.9323770028
2700 | PELWEK.P1 | 4.20652 | 5.45311 | 379.2 | 0.4955 | 0.4086868 | 45.56962 | 35.44304 | 10.12658 | 5.063291 | 2.531646 | 0 | 0 | 1.265823 | 9.44079e-05 | 4.14148e-07 | 0.7155125138 | 2.619325 | 3.769767 | 0.004152807 | 0.0408268313 | 0.3820302967
2701 | PEMREG_clean | 7.46673 | 9.06566 | 2614.65 | 0.70354 | 0.9342888 | 42.55319 | 42.55319 | 4.255319 | 8.510638 | 0 | 0 | 0 | 2.12766 | 1.1467e-05 | 6.40527e-07 | 0.1124232862 | 0.9776245598 | 6.075648 | 0.0064040176 | 0.0649377475 | 0.6166144531
2702 | PENNON_clean | 6.23525 | 7.9329 | 3678.83 | 0.74178 | 1.083052 | 50 | 16.66667 | 0 | 27.77778 | 0 | 0 | 0 | 5.555556 | 6.87069e-06 | 7.2996e-07 | 0.0687756453 | 0.6777876396 | 5.458021 | 0.0071964582 | 0.0722978481 | 0.7058027954
2703 | PENNUT_clean | 4.07497 | 5.51848 | 768.197 | 0.5054 | 0.375723 | 43.66197 | 28.16901 | 2.816901 | 21.12676 | 0 | 0 | 0 | 4.225352 | 1.57464e-05 | 2.84775e-07 | 0.1532379962 | 1.151614 | 3.156758 | 0.0028456864 | 0.0284384906 | 0.2708870798
2704 | PEPBAO_clean | 3.95909 | 5.10254 | 437.509 | 0.5031 | 0.3532708 | 31.70732 | 39.02439 | 4.878049 | 14.63415 | 0 | 4.878049 | 0 | 4.878049 | 3.13559e-05 | 2.3342e-07 | 0.2765600134 | 1.326607373 | 2.106542 | 0.0023344989 | 0.023650291 | 0.2176394775
2705 | PEPFAT_clean | 6.85852 | 10.91726 | 2093.97 | 0.68638 | 0.6843953 | 45 | 15 | 0 | 31.66667 | 0 | 0 | 0 | 8.333333 | 1.02631e-05 | 5.27819e-07 | 0.1019382404 | 0.8855612744 | 5.086428 | 0.005255083 | 0.052733911 | 0.4923219659
2706 | PEPKUR_clean | 3.85266 | 4.38796 | 227.864 | 0.42118 | 0.2786669 | 36 | 36 | 8 | 16 | 0 | 0 | 0 | 4 | 8.61143e-05 | 2.78604e-07 | 0.6374896945 | 2.117048 | 3.106712 | 0.0027741746 | 0.0278607394 | 0.2625806439
2707 | PEPLAY_clean | 6.3776 | 6.74837 | 1354.57 | 0.612 | 0.5792657 | 44.44444 | 22.22222 | 0 | 27.77778 | 0 | 0 | 0 | 5.555556 | 1.41096e-05 | 4.73872e-07 | 0.1395728603 | 1.179551 | 4.686664 | 0.0047481245 | 0.0471350089 | 0.4546117332
2708 | PEPLEC_clean | 6.81306 | 7.22831 | 1378.36 | 0.61594 | 0.5979361 | 44.44444 | 22.22222 | 0 | 27.77778 | 0 | 0 | 0 | 5.555556 | 1.2481e-05 | 4.81552e-07 | 0.1241004302 | 1.080711 | 4.872427 | 0.0049194393 | 0.048584873 | 0.4603805332
2709 | PEPLIG_clean | 6.39006 | 6.77242 | 1385.26 | 0.61286 | 0.5842048 | 44.44444 | 22.22222 | 0 | 27.77778 | 0 | 0 | 0 | 5.555556 | 1.31125e-05 | 4.66152e-07 | 0.1296077497 | 1.099228 | 4.61126564 | 0.0045371368 | 0.04673287 | 0.4491909728
2710 | PEPLOM_clean | 5.23227 | 5.48105 | 933.84 | 0.56018 | 0.4664474 | 44.44444 | 22.22222 | 0 | 27.77778 | 0 | 0 | 0 | 5.555556 | 2.00567e-05 | 3.72533e-07 | 0.1929256942 | 1.312856 | 3.533391 | 0.0036967927 | 0.0368416953 | 0.3517471231
2711 | PEQWAK_clean | 5.4678 | 5.99001 | 1068.02 | 0.56938 | 0.536756 | 52.17391 | 26.08696 | 0 | 17.3913 | 0 | 0 | 0 | 4.347826 | 2.04358e-05 | 4.17046e-07 | 0.2001585813 | 1.475703 | 4.21249 | 0.0043178252 | 0.0419376751 | 0.3994984983
2712 | PETWOC_clean | 4.1058 | 9.15829 | 913.112 | 0.62476 | 0.3686857 | 43.63636 | 21.81818 | 0 | 29.09091 | 0 | 0 | 0 | 5.454545 | 6.76232e-06 | 2.67462e-07 | 0.0663751559 | 0.518292662 | 2.546375782 | 0.002705412 | 0.0262742736 | 0.2555972998
2713 | PEVQEO.P1 | 7.95842 | 14.84843 | 3604.94 | 0.81076 | 1.327254 | 45.28302 | 22.64151 | 0 | 24.5283 | 0 | 0 | 0 | 7.54717 | 4.40319e-06 | 7.9269e-07 | 0.0438079488 | 0.430299255 | 4.284055 | 0.0079699703 | 0.0790026478 | 0.7635119945
2714 | PEVQIS_clean_h | 7.78421 | 14.89727 | 3586.34 | 0.80204 | 1.323988 | 45.28302 | 22.64151 | 0 | 24.5283 | 0 | 0 | 0 | 7.54717 | 4.01709e-06 | 7.59589e-07 | 0.0402201939 | 0.391185015 | 3.868223 | 0.0076534037 | 0.0759485917 | 0.7269668143
2715 | PEVQOY_clean_h | 7.88362 | 14.80942 | 3589.86 | 0.8074 | 1.315609 | 45.28302 | 22.64151 | 0 | 24.5283 | 0 | 0 | 0 | 7.54717 | 4.32659e-06 | 7.76075e-07 | 0.0429231857 | 0.4177684933 | 4.153211 | 0.0077751601 | 0.077656225 | 0.7447057056
2716 | PEWGEF_clean | 7.11476 | 9.8037 | 1612.77 | 0.68664 | 0.6593052 | 25 | 40.625 | 18.75 | 6.25 | 0 | 0 | 0 | 9.375 | 5.22749e-06 | 3.70526e-07 | 0.052152034 | 0.4868478094 | 3.399137 | 0.0037805957 | 0.0367209099 | 0.3611589583
2717 | PEWLUA_clean | 7.51947 | 17.77125 | 3727.49 | 0.78298 | 1.329482 | 48 | 20 | 12 | 16 | 0 | 0 | 0 | 4 | 8.11744e-06 | 8.79393e-07 | 0.0807961523 | 0.7718957954 | 6.222421 | 0.0088362749 | 0.0871927493 | 0.8503756426
2718 | PEWXUL_clean | 4.38509 | 5.34544 | 595.858 | 0.50328 | 0.4748059 | 44.82759 | 41.37931 | 12.06897 | 0 | 0 | 0 | 0 | 1.724138 | 5.33078e-05 | 4.77069e-07 | 0.4874754868 | 2.569108 | 4.614597 | 0.0047745609 | 0.0474766791 | 0.4480483992
2719 | PEWXUL01_clean | 4.60824 | 5.54275 | 612.62 | 0.5036 | 0.475184 | 44.82759 | 41.37931 | 12.06897 | 0 | 0 | 0 | 0 | 1.724138 | 3.93709e-05 | 4.64231e-07 | 0.3621583994 | 2.155385 | 4.398382 | 0.0045436473 | 0.0459926369 | 0.4329953675
2720 | PEYPAM_SL | 4.9888 | 6.47723 | 883.154 | 0.5291 | 0.3827845 | 45 | 20 | 0 | 30 | 0 | 0 | 0 | 5 | 4.86966e-05 | 4.41967e-07 | 0.419327951 | 2.057115 | 3.753221 | 0.0043813182 | 0.0441854324 | 0.4020797236
2721 | PEYPEQ.P1 | 5.74582 | 14.84116 | 2081.5 | 0.73758 | 0.8444676 | 36.92308 | 0 | 0 | 56.92308 | 0 | 0 | 0 | 6.153846 | 3.51937e-06 | 4.73407e-07 | 0.0351246578 | 0.3365030884 | 2.914916 | 0.0048146055 | 0.0472709831 | 0.4551652908
2722 | PEYSIW_clean | 4.7197 | 5.69089 | 615.287 | 0.5014 | 0.4751706 | 44.82759 | 41.37931 | 12.06897 | 0 | 0 | 0 | 0 | 1.724138 | 3.62701e-05 | 4.52445e-07 | 0.3390360641 | 2.064995 | 4.415233 | 0.0044647988 | 0.0446339075 | 0.4263115454
2723 | PEZCII_clean | 10.18861 | 12.50562 | 1427.25 | 0.62988 | 0.6605978 | 55.10204 | 30.61224 | 0 | 12.2449 | 0 | 0 | 0 | 2.040816 | 5.82528e-06 | 4.32901e-07 | 0.0574851599 | 0.5550194566 | 4.242078 | 0.0042248703 | 0.0433256777 | 0.4057213606
2724 | PIBGAK_clean | 5.5601 | 6.08784 | 1411.61 | 0.62856 | 0.5807525 | 50 | 35.29412 | 0 | 11.76471 | 0 | 0 | 0 | 2.941176 | 1.12419e-05 | 4.28754e-07 | 0.1111579178 | 0.9931368521 | 4.196771 | 0.004301721 | 0.0426645577 | 0.402318963
2725 | PIBPAS01_clean | 9.87308 | 10.22467 | 1776.13 | 0.6437 | 0.7117158 | 51.02041 | 24.4898 | 6.122449 | 15.30612 | 0 | 0 | 0 | 3.061224 | 6.59307e-06 | 4.54401e-07 | 0.0655126026 | 0.6124207668 | 3.976975 | 0.0045374509 | 0.0454727632 | 0.4407072503
2726 | PIBXUV.P1 | 5.2373 | 8.38892 | 2325.74 | 0.69738 | 0.8354378 | 53.76344 | 25.80645 | 4.301075 | 12.90323 | 0 | 0 | 0 | 3.225806 | 1.26692e-05 | 6.32022e-07 | 0.1267019191 | 1.217041 | 7.274452 | 0.0062363982 | 0.0634756875 | 0.6111887129
2727 | PICTIG_clean | 5.19524 | 7.17773 | 1952.04 | 0.64908 | 0.6783728 | 47.76119 | 23.8806 | 0 | 23.8806 | 0 | 0 | 0 | 4.477612 | 8.92676e-06 | 4.73477e-07 | 0.0878692613 | 0.841538018 | 5.206378 | 0.0046544028 | 0.0473600757 | 0.4597743705
2728 | PIDMEV_clean | 4.42953 | 7.7619 | 1495.79 | 0.59842 | 0.5795386 | 50.60241 | 28.91566 | 2.409639 | 14.45783 | 0 | 0 | 0 | 3.614458 | 2.40018e-05 | 4.9396e-07 | 0.2323134719 | 1.970161 | 6.17173 | 0.0049036524 | 0.0489747873 | 0.4689705567
2729 | PIDMEV01_clean | 4.28453 | 7.72003 | 1425.82 | 0.59674 | 0.5638399 | 50.60241 | 28.91566 | 2.409639 | 14.45783 | 0 | 0 | 0 | 3.614458 | 2.504e-05 | 4.80029e-07 | 0.2491293542 | 2.086983 | 6.187132 | 0.0048433857 | 0.0475901228 | 0.4572802847
2730 | PIFPIE.P1 | 4.27814 | 7.86707 | 1463.08 | 0.60246 | 0.5751079 | 50.60241 | 28.91566 | 2.409639 | 14.45783 | 0 | 0 | 0 | 3.614458 | 2.42172e-05 | 4.825e-07 | 0.2370074769 | 1.966478 | 6.091552 | 0.0048634133 | 0.0477031229 | 0.458758289
2731 | PIHJOH_P1_m | 4.65507 | 4.94172 | 341.815 | 0.43284 | 0.3434284 | 51.06383 | 34.04255 | 4.255319 | 8.510638 | 0 | 0 | 0 | 2.12766 | 5.3725e-05 | 2.27199e-07 | 0.4314018949 | 1.427982785 | 2.038133 | 0.0023749053 | 0.0227139267 | 0.2083892856
2732 | PIHJOH01.P1 | 4.11044 | 4.60115 | 240.625 | 0.4126 | 0.3148297 | 51.06383 | 34.04255 | 4.255319 | 8.510638 | 0 | 0 | 0 | 2.12766 | 6.3226e-05 | 2.05853e-07 | 0.478808259 | 1.473509 | 2.041072 | 0.0019473531 | 0.0200603335 | 0.1883964604
2733 | PIHJOH02.P1 | 4.15196 | 4.57237 | 242.657 | 0.42696 | 0.3320424 | 51.06383 | 34.04255 | 4.255319 | 8.510638 | 0 | 0 | 0 | 2.12766 | 5.10225e-05 | 1.97278e-07 | 0.4085719925 | 1.409831723 | 2.051942 | 0.0018227225 | 0.0194198707 | 0.1832104427
2734 | PIHJOH03.P1 | 4.13429 | 4.52452 | 236.614 | 0.4365 | 0.3444928 | 51.06383 | 34.04255 | 4.255319 | 8.510638 | 0 | 0 | 0 | 2.12766 | 4.22404e-05 | 1.8652e-07 | 0.3548163917 | 1.362029 | 2.045036 | 0.0019335053 | 0.0180177765 | 0.1733109649
2735 | PIHWAG_clean | 7.69473 | 8.27361 | 982.513 | 0.54876 | 0.4324316 | 52.5 | 22.5 | 0 | 15 | 0 | 7.5 | 0 | 2.5 | 9.49454e-06 | 3.22506e-07 | 0.0927335516 | 0.8050256049 | 3.727803 | 0.0032471865 | 0.0325351679 | 0.3105130915
2736 | PIJJEZ_clean | 5.96588 | 14.75395 | 1813.85 | 0.66668 | 0.7127081 | 56.56566 | 24.24242 | 0 | 16.16162 | 0 | 0 | 0 | 3.030303 | 4.48351e-05 | 6.16344e-07 | 0.3669590101 | 1.862291 | 5.863605 | 0.0060464323 | 0.061240045 | 0.581788233
2737 | PIJJOI_clean | 4.00789 | 6.12931 | 631.093 | 0.54224 | 0.4965613 | 40 | 40 | 8.888889 | 8.888889 | 0 | 0 | 0 | 2.222222 | 3.74246e-05 | 3.3881e-07 | 0.3438328026 | 1.895111 | 4.031306 | 0.0033537764 | 0.0338485744 | 0.3202744777
2738 | PIJROR_clean | 7.67913 | 8.28575 | 1019.59 | 0.54822 | 0.4296328 | 52.5 | 22.5 | 0 | 15 | 0 | 7.5 | 0 | 2.5 | 9.54412e-06 | 3.22119e-07 | 0.0937330787 | 0.8160505576 | 3.72498 | 0.0032101491 | 0.0319540864 | 0.3094752216
2739 | PIQFIG_clean | 7.79711 | 9.19593 | 3351.12 | 0.7791 | 1.126074 | 30 | 0 | 0 | 60 | 0 | 0 | 0 | 10 | 1.87588e-06 | 5.44187e-07 | 0.0189772964 | 0.1882443785 | 1.816638 | 0.0053532213 | 0.0547711499 | 0.5342290767
2740 | PIQMUZ_clean | 4.2611 | 5.76653 | 529.904 | 0.47276 | 0.4056215 | 54.54545 | 34.96503 | 1.398601 | 8.391608 | 0 | 0 | 0 | 0.6993007 | 1.59792e-05 | 2.22661e-07 | 0.1487542536 | 0.8985465713 | 2.091655 | 0.0022343135 | 0.0221003757 | 0.211499034
2741 | PITPEP_clean | 9.93708 | 11.41966 | 1482.05 | 0.61924 | 0.6498601 | 27.90698 | 41.86047 | 0 | 20.93023 | 0 | 6.976744 | 0 | 2.325581 | 1.817e-05 | 5.20839e-07 | 0.1691946535 | 1.186295 | 5.279278 | 0.0053659565 | 0.0523494437 | 0.5015531663
2742 | PIWSEV_clean | 7.61097 | 8.52736 | 2223.03 | 0.66938 | 0.790465 | 48.71795 | 34.61538 | 1.282051 | 11.53846 | 0 | 0 | 0 | 3.846154 | 1.42932e-05 | 5.80586e-07 | 0.1418661034 | 1.207553 | 5.896758 | 0.0058725465 | 0.0575748266 | 0.5604692017
2743 | PIXHOV.P1 | 3.83552 | 4.83068 | 755.439 | 0.49704 | 0.4386511 | 50.90909 | 36.36364 | 3.636364 | 7.272727 | 0 | 0 | 0 | 1.818182 | 9.99892e-05 | 4.54138e-07 | 0.8013637975 | 3.207399 | 5.281387 | 0.0043967047 | 0.0451569347 | 0.4243539679
2744 | PIZHOX_clean | 4.8111 | 6.00527 | 1836.24 | 0.64434 | 0.6705763 | 34.78261 | 23.18841 | 37.68116 | 0 | 0 | 0 | 0 | 4.347826 | 1.49356e-05 | 5.0912e-07 | 0.1472765457 | 1.24644 | 5.141796 | 0.0051162105 | 0.0507789957 | 0.4841632482
2745 | PIZNOB_clean_h | 4.85489 | 5.81424 | 1100.03 | 0.58764 | 0.3904377 | 37.5 | 18.75 | 0 | 37.5 | 0 | 0 | 0 | 6.25 | 6.17391e-06 | 2.79317e-07 | 0.0613264738 | 0.5515626114 | 2.79364 | 0.0028488322 | 0.027809568 | 0.267293656
2746 | PIZPAP_clean_h | 4.09369 | 5.02301 | 733.615 | 0.55524 | 0.3377989 | 37.5 | 18.75 | 0 | 37.5 | 0 | 0 | 6.25 | 0 | 6.97703e-06 | 2.3639e-07 | 0.0677583605 | 0.5789928469 | 2.586856 | 0.0024004953 | 0.0234770338 | 0.2268314216
2747 | PIZPIX02_clean | 3.92497 | 4.8742 | 635.773 | 0.55464 | 0.3167417 | 37.5 | 18.75 | 0 | 37.5 | 0 | 0 | 0 | 6.25 | 7.80521e-06 | 2.3579e-07 | 0.0761164234 | 0.6343066069 | 2.610001 | 0.0023205875 | 0.0233651986 | 0.2238374016
2748 | PIZQUM_clean | 4.44024 | 5.38703 | 808.639 | 0.53196 | 0.4372082 | 33.33333 | 42.10526 | 10.52632 | 10.52632 | 0 | 0 | 0 | 3.508772 | 5.61136e-05 | 3.95882e-07 | 0.4901493927 | 2.257426 | 4.293361 | 0.0038648972 | 0.039341526 | 0.3699931637
2749 | PIZRAT_clean | 4.64481 | 5.69309 | 832.994 | 0.54008 | 0.4563992 | 33.33333 | 42.10526 | 10.52632 | 10.52632 | 0 | 0 | 0 | 3.508772 | 4.00119e-05 | 3.77414e-07 | 0.3628777316 | 1.839722724 | 3.546484 | 0.0038015993 | 0.0374798221 | 0.3532676162
2750 | PIZREX.P1 | 4.45699 | 5.55611 | 826.753 | 0.53054 | 0.4384012 | 33.33333 | 42.10526 | 10.52632 | 10.52632 | 0 | 0 | 0 | 3.508772 | 5.01841e-05 | 3.89724e-07 | 0.4307796565 | 2.037148 | 3.784004 | 0.0038413156 | 0.0383610286 | 0.359260441
2751 | PIZRIB.P1 | 4.28157 | 5.21032 | 776.798 | 0.5272 | 0.4297359 | 33.33333 | 42.10526 | 10.52632 | 10.52632 | 0 | 0 | 0 | 3.508772 | 5.41932e-05 | 3.86133e-07 | 0.4599240099 | 2.125363 | 4.030173 | 0.0039108192 | 0.0374214888 | 0.3583209011
2752 | PIZRUN_clean | 4.43333 | 5.3818 | 809.029 | 0.53284 | 0.4393832 | 33.33333 | 42.10526 | 10.52632 | 10.52632 | 0 | 0 | 0 | 3.508772 | 5.43248e-05 | 3.94394e-07 | 0.4668408603 | 2.232172 | 4.248721 | 0.0039970782 | 0.0392651961 | 0.370425079
2753 | POBGOE02.P1 | 10.42713 | 12.46006 | 2936.95 | 0.76142 | 1.286389 | 51.88679 | 37.73585 | 5.660377 | 0 | 0 | 3.773585 | 0 | 0.9433962 | 5.51672e-06 | 7.5819e-07 | 0.0557329855 | 0.542729261 | 4.592003 | 0.0075110384 | 0.0748888352 | 0.7334988286
2754 | POCPAZ_clean | 5.12111 | 6.39676 | 1645.65 | 0.6016 | 0.6527155 | 40.40404 | 36.36364 | 8.080808 | 13.13131 | 0 | 0 | 0 | 2.020202 | 1.63727e-05 | 4.80945e-07 | 0.1601584423 | 1.372463 | 5.348466 | 0.0048360918 | 0.0478196952 | 0.4499791414
2755 | PODGEW.P1 | 26.34739 | 26.52566 | 1356.7 | 0.74972 | 1.088625 | 48.64865 | 29.72973 | 0 | 18.91892 | 0 | 0 | 0 | 2.702703 | 3.62478e-06 | 5.72832e-07 | 0.036410601 | 0.3564889737 | 2.989296 | 0.0056912711 | 0.0570549357 | 0.5482430609
2756 | PODGEW01.P1 | 26.09798 | 26.31371 | 1372.03 | 0.75088 | 1.082822 | 48.64865 | 29.72973 | 0 | 18.91892 | 0 | 0 | 0 | 2.702703 | 3.75129e-06 | 5.74406e-07 | 0.0375197221 | 0.3657312677 | 3.052607 | 0.0056327756 | 0.0580550946 | 0.5482097988
2757 | PODGEW02.P1 | 26.24063 | 26.43723 | 1351.18 | 0.74846 | 1.080704 | 48.64865 | 29.72973 | 0 | 18.91892 | 0 | 0 | 0 | 2.702703 | 3.6084e-06 | 5.6829e-07 | 0.0357740319 | 0.3513654533 | 2.963556 | 0.0056522741 | 0.05640575 | 0.5427754492
2758 | PODKOK_clean | 8.56409 | 18.51885 | 4401.09 | 0.81236 | 1.659863 | 49.48454 | 24.74227 | 10.30928 | 12.37113 | 0 | 0 | 0 | 3.092784 | 8.20558e-06 | 1.04314e-06 | 0.0809453965 | 0.785069369 | 6.263503 | 0.010192238 | 0.1039502567 | 1.009104
2759 | PODKUQ_clean | 8.92625 | 22.31857 | 4755.38 | 0.83242 | 1.955116 | 51.42857 | 25.71429 | 8.571429 | 11.42857 | 0 | 0 | 0 | 2.857143 | 8.45435e-06 | 1.19082e-06 | 0.0852479871 | 0.796413859 | 6.42024 | 0.0119777749 | 0.1204241263 | 1.139788
2760 | PODWIQ.P1 | 3.81369 | 6.85761 | 96.6447 | 0.3775 | 0.1666299 | 31.57895 | 39.47368 | 18.42105 | 0 | 5.263158 | 0 | 0 | 5.263158 | 2.66643e-06 | 4.36343e-08 | 0.0244576885 | 0.1453979296 | 0.3480307677 | 0.00043997 | 0.0043837405 | 0.0416948638
2761 | PODXEN_clean | 4.01094 | 5.34783 | 406.841 | 0.45396 | 0.3544154 | 50 | 34.375 | 7.291667 | 6.25 | 0 | 0 | 0 | 2.083333 | 3.01966e-05 | 2.20057e-07 | 0.2609053317 | 1.258025 | 2.152305 | 0.0022802942 | 0.0217051463 | 0.2074354422
2762 | PODXIR.P1 | 4.74059 | 6.1504 | 855.421 | 0.50512 | 0.4155212 | 46.55172 | 36.2069 | 12.06897 | 0 | 3.448276 | 0 | 0 | 1.724138 | 4.26999e-05 | 3.66161e-07 | 0.3745948455 | 1.864025 | 3.51406 | 0.0036867584 | 0.0363366311 | 0.3419736393
2763 | POKGEC_clean | 3.87743 | 4.44927 | 162.75 | 0.50118 | 0.4168996 | 46.15385 | 30.76923 | 10.25641 | 10.25641 | 0 | 0 | 0 | 2.564103 | 1.00864e-05 | 2.18739e-07 | 0.0930191331 | 0.5976770428 | 1.700109 | 0.0021344877 | 0.0221101194 | 0.2128806013
2764 | POKSAL_clean | 3.80347 | 5.16886 | 194.659 | 0.41242 | 0.2017868 | 40.67797 | 13.55932 | 13.55932 | 27.11864 | 0 | 0 | 0 | 5.084746 | 3.7349e-06 | 1.02584e-07 | 0.0366065978 | 0.289724252 | 0.9596541664 | 0.0009691305 | 0.0101979845 | 0.0979636567
2765 | POKSEP_clean | 3.94365 | 5.24976 | 249.568 | 0.41698 | 0.2451007 | 40.67797 | 13.55932 | 13.55932 | 27.11864 | 0 | 0 | 0 | 5.084746 | 3.3927e-06 | 1.15336e-07 | 0.0329359334 | 0.278367844 | 1.06169 | 0.0011997781 | 0.0114052527 | 0.1097051713
2766 | POKSIT_clean | 3.84136 | 5.21903 | 199.071 | 0.40652 | 0.2012087 | 40.67797 | 13.55932 | 13.55932 | 27.11864 | 0 | 0 | 0 | 5.084746 | 2.54045e-06 | 9.38985e-08 | 0.0257378066 | 0.2153196582 | 0.8872525734 | 0.0008788557 | 0.0091388487 | 0.0915268837
2767 | POKSOZ_clean | 4.00143 | 5.23291 | 215.92 | 0.4136 | 0.2112478 | 40.67797 | 13.55932 | 13.55932 | 27.11864 | 0 | 0 | 3.389831 | 1.694915 | 2.4999e-06 | 9.65609e-08 | 0.0251220316 | 0.2088867525 | 0.8866604551 | 0.0009434906 | 0.0095719674 | 0.0927832187
2768 | POKTIU_clean | 3.88718 | 5.25513 | 201.813 | 0.41218 | 0.2024679 | 40.67797 | 13.55932 | 13.55932 | 27.11864 | 0 | 0 | 0 | 5.084746 | 2.75676e-06 | 9.42698e-08 | 0.0268738449 | 0.2232093207 | 0.8693227653 | 0.0009486524 | 0.0093288015 | 0.0912515441
2769 | POKVAO_clean | 3.84535 | 5.22916 | 213.819 | 0.40662 | 0.2057617 | 40.67797 | 13.55932 | 13.55932 | 27.11864 | 0 | 0 | 0 | 5.084746 | 2.66592e-06 | 9.64146e-08 | 0.0261444034 | 0.2256209891 | 0.9008627219 | 0.0009033505 | 0.0096314754 | 0.0938493267
2770 | PONSOC_clean | 6.20805 | 7.4772 | 2278.72 | 0.64536 | 0.8230719 | 53.33333 | 31.11111 | 4.444444 | 8.888889 | 0 | 0 | 0 | 2.222222 | 1.46172e-05 | 6.4744e-07 | 0.1436401792 | 1.282632 | 6.659735 | 0.0065272549 | 0.063987036 | 0.6036986333
2771 | PORLAL_clean | 8.86897 | 9.41867 | 1061.37 | 0.57612 | 0.5237407 | 51.5625 | 28.125 | 9.375 | 9.375 | 0 | 0 | 0 | 1.5625 | 6.02529e-06 | 3.18433e-07 | 0.0593399427 | 0.5559407112 | 3.356835 | 0.0030780868 | 0.0316662592 | 0.3118636033
2772 | PORVID_clean | 6.82741 | 7.37109 | 983.118 | 0.56996 | 0.4053798 | 41.66667 | 12.5 | 0 | 37.5 | 0 | 0 | 0 | 8.333333 | 1.02014e-05 | 3.44787e-07 | 0.1011795889 | 0.8831304436 | 3.73796 | 0.0033329001 | 0.0345004483 | 0.3286553043
2773 | PORVUO_clean | 3.97904 | 4.67797 | 973.055 | 0.53454 | 0.5041118 | 50.98039 | 35.29412 | 3.921569 | 7.843137 | 0 | 0 | 0 | 1.960784 | 7.68731e-05 | 5.67026e-07 | 0.6897061413 | 3.298036 | 5.76259 | 0.0058676806 | 0.0558890173 | 0.5315478066
2774 | POSGAH_clean | 4.53531 | 6.19197 | 1294.04 | 0.58712 | 0.5370458 | 46.51163 | 32.55814 | 9.302326 | 9.302326 | 0 | 0 | 0 | 2.325581 | 3.19108e-05 | 5.26814e-07 | 0.3060659805 | 2.077755 | 5.37241 | 0.0055190402 | 0.0521366327 | 0.4984256095
2775 | POSGOV.P1 | 4.2949 | 5.66876 | 1042.39 | 0.55906 | 0.5278483 | 46.51163 | 32.55814 | 9.302326 | 9.302326 | 0 | 0 | 0 | 2.325581 | 4.4589e-05 | 5.45318e-07 | 0.4126620597 | 2.365412 | 4.909452 | 0.0053793663 | 0.0540518534 | 0.5089932213
2776 | POSGUB.P1 | 4.33923 | 5.78991 | 1083.76 | 0.55066 | 0.5298731 | 46.51163 | 32.55814 | 9.302326 | 9.302326 | 0 | 0 | 0 | 2.325581 | 4.31194e-05 | 5.57e-07 | 0.4011494827 | 2.388765 | 5.097569 | 0.0054765911 | 0.055600142 | 0.5261518341
2777 | POTREX_clean | 10.79864 | 14.70007 | 4071.3 | 0.78818 | 1.630364 | 51.76471 | 32.94118 | 7.058824 | 5.882353 | 0 | 0 | 0 | 2.352941 | 1.0395e-05 | 1.07829e-06 | 0.1027179007 | 0.9770358129 | 7.524922 | 0.0108887049 | 0.108618744 | 1.026082
2778 | POYPAW_clean | 4.92371 | 7.97392 | 1309.3 | 0.58394 | 0.6120278 | 49.07975 | 35.58282 | 12.26994 | 0 | 1.226994 | 0 | 0 | 1.840491 | 5.40635e-05 | 6.01699e-07 | 0.5002267599 | 2.880712 | 6.763363629 | 0.0059902953 | 0.0594772133 | 0.5620396806
2779 | PUDSIR_clean | 5.37896 | 6.84685 | 1905.65 | 0.64206 | 0.6074936 | 50.60241 | 21.68675 | 0 | 21.68675 | 0 | 3.614458 | 0 | 2.409639 | 1.40423e-05 | 4.7259e-07 | 0.1373303137 | 1.128467 | 4.929375 | 0.0047320865 | 0.0469044418 | 0.4544919611
2780 | PUDSIR01_clean | 5.84689 | 6.99715 | 1977.35 | 0.65188 | 0.6318075 | 50.60241 | 21.68675 | 0 | 21.68675 | 0 | 3.614458 | 0 | 2.409639 | 1.32093e-05 | 4.85736e-07 | 0.1292599552 | 1.087747 | 4.980492 | 0.0048422151 | 0.0482397506 | 0.4665338308
2781 | PUDSOX_clean | 5.77219 | 7.03254 | 1934.42 | 0.65152 | 0.6239298 | 50.60241 | 21.68675 | 0 | 21.68675 | 0 | 3.614458 | 0 | 2.409639 | 1.31565e-05 | 4.81856e-07 | 0.1307489053 | 1.078466 | 4.912673 | 0.0049009303 | 0.0480779045 | 0.4614926133
2782 | PUDSUD_clean | 6.02588 | 7.08521 | 2079.95 | 0.65858 | 0.6608567 | 50.60241 | 21.68675 | 0 | 21.68675 | 0 | 3.614458 | 0 | 2.409639 | 1.28726e-05 | 5.03045e-07 | 0.1284912765 | 1.070233 | 5.069214 | 0.0049327208 | 0.0501603673 | 0.484025408
2783 | PUFRIR_clean | 4.39318 | 5.81593 | 1594.77 | 0.62932 | 0.6324633 | 30.76923 | 49.23077 | 6.153846 | 12.30769 | 0 | 0 | 0 | 1.538462 | 2.19736e-05 | 4.8714e-07 | 0.2167438174 | 1.783564 | 6.026044 | 0.0049695068 | 0.0481420972 | 0.4696820398
2784 | PUFYEW.P1 | 6.23955 | 11.88575 | 2800.47 | 0.72192 | 1.017335 | 46.2963 | 31.48148 | 12.96296 | 7.407407 | 0 | 0 | 0 | 1.851852 | 7.07806e-06 | 6.49389e-07 | 0.0702147938 | 0.6829306091 | 5.683619599 | 0.006564762 | 0.0644631471 | 0.6260178183
2785 | PUGGOP_clean | 6.76772 | 8.14998 | 2029 | 0.62938 | 0.6839838 | 46.66667 | 26.66667 | 0 | 20 | 0 | 3.333333 | 0 | 3.333333 | 4.96595e-05 | 5.64616e-07 | 0.3789678381 | 1.553091 | 5.270128 | 0.005443032 | 0.0563558248 | 0.5301112952
2786 | PUGPEO_clean | 8.66388 | 9.53093 | 1706.85 | 0.665 | 0.6293177 | 46.66667 | 23.33333 | 3.333333 | 23.33333 | 0 | 0 | 0 | 3.333333 | 1.00772e-05 | 4.37375e-07 | 0.0985183438 | 0.8355693347 | 3.787672 | 0.0043006958 | 0.0437815888 | 0.4178731638
2787 | PUGSER_clean | 8.82837 | 9.40538 | 2859.85 | 0.72322 | 0.9032967 | 47.05882 | 25 | 0 | 22.05882 | 0 | 0 | 0 | 5.882353 | 9.05113e-06 | 6.49016e-07 | 0.0900966213 | 0.8623563416 | 6.2018407 | 0.0066610506 | 0.0640660428 | 0.610352936
2788 | PUGSUH_clean | 8.71365 | 9.30915 | 2668.86 | 0.71384 | 0.8688762 | 50 | 23.61111 | 0 | 20.83333 | 0 | 0 | 0 | 5.555556 | 1.17078e-05 | 6.59068e-07 | 0.1149828268 | 1.05502 | 6.415183 | 0.0064582081 | 0.0656213961 | 0.6209999162
2789 | PUJJEL_clean | 8.51256 | 9.07645 | 1145.21 | 0.57806 | 0.5074396 | 46.15385 | 28.84615 | 11.53846 | 11.53846 | 0 | 0 | 0 | 1.923077 | 9.5973e-06 | 3.58439e-07 | 0.0959440808 | 0.795277832 | 4.080296 | 0.0034359897 | 0.0358964887 | 0.3433981089
2790 | PUJQEQ_clean | 6.18953 | 7.62791 | 2803.98 | 0.68232 | 1.020124 | 45.28302 | 45.28302 | 7.54717 | 0 | 0 | 0 | 0 | 1.886792 | 1.40929e-05 | 7.42526e-07 | 0.1385981954 | 1.340379 | 8.312622 | 0.0073166277 | 0.0735442246 | 0.7120474829
2791 | PULMIU_clean | 4.01215 | 7.09135 | 1366.41 | 0.61722 | 0.5756575 | 41.97531 | 22.22222 | 2.469136 | 25.92593 | 0 | 3.703704 | 0 | 3.703704 | 1.50736e-05 | 4.38589e-07 | 0.1463276355 | 1.144416 | 4.624576 | 0.0044439646 | 0.0432680557 | 0.418748439
2792 | PUMDIM_clean | 4.22996 | 7.80071 | 243.183 | 0.5562 | 0.4540149 | 50 | 14.70588 | 0 | 29.41176 | 0 | 0 | 0 | 5.882353 | 2.91691e-05 | 3.82661e-07 | 0.2510995807 | 1.479487 | 4.830488 | 0.003671947 | 0.0379363233 | 0.3641814323
2793 | PUQDOW_clean | 4.10448 | 5.15222 | 361.049 | 0.44042 | 0.3106384 | 54.90196 | 23.52941 | 7.843137 | 0 | 0 | 11.76471 | 0 | 1.960784 | 2.91648e-05 | 2.0669e-07 | 0.2503923185 | 1.1660981 | 2.099404 | 0.0020022398 | 0.0200519622 | 0.1921751085
2794 | PUQXUV_clean | 5.08075 | 5.37589 | 123.3 | 0.45786 | 0.3045031 | 47.22222 | 22.22222 | 0 | 11.11111 | 16.66667 | 0 | 0 | 2.777778 | 8.52948e-05 | 2.23803e-07 | 0.4901888936 | 1.066454 | 1.465734908 | 0.0021935585 | 0.0216326709 | 0.2023834957
2795 | PUQYAC_clean | 5.07421 | 5.36415 | 121.203 | 0.45784 | 0.3051697 | 47.22222 | 22.22222 | 0 | 11.11111 | 16.66667 | 0 | 0 | 2.777778 | 8.79094e-05 | 2.23521e-07 | 0.497061053 | 1.069388 | 1.46663 | 0.0022129908 | 0.0217492645 | 0.2028601574
2796 | PURJAO.P1 | 5.7905 | 7.94569 | 2798.56 | 0.6884 | 0.9577299 | 47.14286 | 34.28571 | 0 | 17.14286 | 0 | 0 | 0 | 1.428571 | 1.19154e-05 | 6.63327e-07 | 0.1185219902 | 1.095989 | 6.828056 | 0.0066284734 | 0.0666327518 | 0.6534508552
2797 | PURJES_clean | 5.21501 | 6.1741 | 1149.07 | 0.57204 | 0.5304328 | 46.47887 | 33.80282 | 0 | 16.90141 | 0 | 0 | 0 | 2.816901 | 6.56656e-05 | 5.75311e-07 | 0.5651728529 | 2.782666 | 5.228041 | 0.0057408627 | 0.0571350922 | 0.52169431
2798 | PURJIW_clean | 6.16762 | 8.03037 | 1911.3 | 0.64028 | 0.7158622 | 46.47887 | 33.80282 | 0 | 16.90141 | 0 | 0 | 0 | 2.816901 | 1.4054e-05 | 5.21031e-07 | 0.1389841443 | 1.190711 | 5.598853 | 0.0050965431 | 0.0523092812 | 0.5012128491
2799 | PURQOJ.P1 | 6.84577 | 11.3135 | 2384.58 | 0.69446 | 0.8198301 | 43.47826 | 21.73913 | 13.04348 | 17.3913 | 0 | 0 | 0 | 4.347826 | 5.74737e-06 | 4.75977e-07 | 0.0564289009 | 0.5237204646 | 3.580119 | 0.0047689755 | 0.0478010934 | 0.4525923033
2800 | PUSDIR.P1 | 5.27136 | 6.99943 | 992.972 | 0.53192 | 0.4731963 | 51.28205 | 30.76923 | 2.564103 | 12.82051 | 0 | 0 | 0 | 2.564103 | 1.583e-05 | 3.61341e-07 | 0.1541266936 | 1.150201 | 3.602692 | 0.0036707449 | 0.0364778494 | 0.3406477819
2801 | PUSDOX.P1 | 5.63231 | 7.1315 | 1089.78 | 0.53834 | 0.4869211 | 51.28205 | 30.76923 | 2.564103 | 12.82051 | 0 | 0 | 0 | 2.564103 | 1.46524e-05 | 3.84793e-07 | 0.1426751839 | 1.165652 | 4.168851 | 0.0038301362 | 0.038400982 | 0.3638999441
2802 | PUSXIL_charged | 4.80142 | 6.89815 | 1599.81 | 0.6443 | 0.5550148 | 39.02439 | 14.63415 | 0 | 34.14634 | 0 | 4.878049 | 0 | 7.317073 | 1.71197e-05 | 4.9246e-07 | 0.1700493002 | 1.483281 | 5.669831 | 0.0048609135 | 0.0495277333 | 0.469677542
2803 | PUSXIL01.P1 | 4.13535 | 6.70617 | 1111.94 | 0.60218 | 0.4932505 | 32.65306 | 24.4898 | 0 | 32.65306 | 0 | 4.081633 | 0 | 6.122449 | 1.53385e-05 | 3.77825e-07 | 0.1494738972 | 1.217189 | 4.053517 | 0.0037853744 | 0.0371175478 | 0.3584437447
2804 | PUTYAE_charged | 3.8937 | 4.56339 | 337.212 | 0.50386 | 0.3399682 | 40 | 20 | 20 | 13.33333 | 3.333333 | 0 | 0 | 3.333333 | 3.03241e-05 | 2.71286e-07 | 0.2865558147 | 1.747622 | 3.677797 | 0.0027387595 | 0.0266735459 | 0.2535732659
2805 | PUWCUF_clean | 3.92719 | 5.62914 | 1193.76 | 0.60084 | 0.4982255 | 38.88889 | 33.33333 | 0 | 22.22222 | 0 | 0 | 0 | 5.555556 | 2.65011e-05 | 4.53039e-07 | 0.2548031566 | 1.898016 | 5.728208 | 0.004603247 | 0.0449737411 | 0.4323742554
2806 | PUWDEQ_charged | 4.48921 | 5.82315 | 1521.2 | 0.56606 | 0.5899808 | 42.10526 | 43.85965 | 1.754386 | 10.52632 | 0 | 0 | 0 | 1.754386 | 3.30201e-05 | 4.85667e-07 | 0.3141753292 | 2.018066 | 5.404421 | 0.0047757718 | 0.0485958223 | 0.4611048901
2807 | PUWDIU_clean | 6.95777 | 8.22754 | 1695.34 | 0.64638 | 0.5913274 | 45 | 15 | 0 | 32.5 | 0 | 0 | 0 | 7.5 | 9.23736e-06 | 4.3408e-07 | 0.0913591816 | 0.8501324896 | 4.831148 | 0.0043174191 | 0.0432515102 | 0.4192622967
2808 | PUWDOA_clean | 8.82117 | 10.50578 | 2260.22 | 0.68866 | 0.8959018 | 52.94118 | 31.37255 | 0 | 12.7451 | 0 | 0 | 0 | 2.941176 | 1.8752e-05 | 6.70179e-07 | 0.1821239992 | 1.531836 | 7.034556 | 0.0068026675 | 0.066798336 | 0.6301928426
2809 | PUYZUF_clean | 3.92558 | 5.69776 | 930.686 | 0.58754 | 0.4626481 | 47.36842 | 31.57895 | 0 | 0 | 0 | 15.78947 | 0 | 5.263158 | 2.96397e-05 | 4.0267e-07 | 0.2788276253 | 1.694856 | 3.565992 | 0.0039810848 | 0.0398043928 | 0.378919552
2810 | PUZJOL_clean | 4.03981 | 4.83061 | 696.561 | 0.50924 | 0.4098214 | 43.63636 | 14.54545 | 0 | 29.09091 | 0 | 7.272727 | 0 | 5.454545 | 3.05376e-05 | 3.65057e-07 | 0.2857040036 | 1.642729 | 3.660471 | 0.0035957869 | 0.0360822909 | 0.3461024407
2811 | PUZKUS_clean | 4.91819 | 5.50979 | 969.524 | 0.55132 | 0.4833978 | 42.85714 | 14.28571 | 0 | 28.57143 | 0 | 7.142857 | 0 | 7.142857 | 3.09717e-05 | 4.40318e-07 | 0.2888986521 | 1.801719 | 4.07952 | 0.0044034964 | 0.0437046129 | 0.4184768027
2812 | PUZLAZ_clean | 6.33216 | 6.70975 | 1994.31 | 0.65718 | 0.6256891 | 44.44444 | 14.81481 | 0 | 29.62963 | 0 | 7.407407 | 0 | 3.703704 | 1.55472e-05 | 5.59733e-07 | 0.1526469032 | 1.323541 | 5.913731 | 0.0055710771 | 0.0560190041 | 0.534777628
2813 | PUZLUS_clean | 8.39804 | 15.09144 | 4987.34 | 0.79742 | 1.727775 | 47.27273 | 29.09091 | 18.18182 | 0 | 0 | 3.636364 | 0 | 1.818182 | 8.98906e-06 | 1.07588e-06 | 0.0890407929 | 0.8622009952 | 6.815437 | 0.010930231 | 0.1067859094 | 1.01717
2814 | PYDCUT_clean | 4.73242 | 5.31645 | 677.414 | 0.5579 | 0.3565631 | 27.27273 | 0 | 27.27273 | 0 | 0 | 27.27273 | 0 | 18.18182 | 9.61699e-06 | 2.25046e-07 | 0.09480686 | 0.7538074094 | 2.55389 | 0.0022400039 | 0.0226489285 | 0.2161649873
2815 | QADWEA_clean | 4.03482 | 4.644 | 288.925 | 0.46408 | 0.2564672 | 30.76923 | 26.92308 | 3.846154 | 30.76923 | 0 | 3.846154 | 0 | 3.846154 | 2.27131e-05 | 2.00542e-07 | 0.2124789866 | 1.232386639 | 2.399415063 | 0.0020476531 | 0.0199862134 | 0.1904548534
2816 | QADWIE_clean | 3.92708 | 4.58512 | 250.926 | 0.45928 | 0.2486075 | 30.76923 | 26.92308 | 3.846154 | 30.76923 | 0 | 3.846154 | 0 | 3.846154 | 2.07447e-05 | 1.92956e-07 | 0.1962625568 | 1.187633 | 2.307834 | 0.0019229173 | 0.0195897203 | 0.1816928526
2817 | QADWOK_clean | 3.99418 | 4.58729 | 253.584 | 0.45816 | 0.2456016 | 30.76923 | 26.92308 | 3.846154 | 30.76923 | 0 | 3.846154 | 3.846154 | 0 | 2.2103e-05 | 1.94006e-07 | 0.2079059213 | 1.221862 | 2.309933 | 0.00191193 | 0.0193072601 | 0.1831358332
2818 | QADWUQ_clean | 3.95239 | 4.54229 | 237.437 | 0.45662 | 0.2414127 | 30.76923 | 26.92308 | 3.846154 | 30.76923 | 0 | 3.846154 | 0 | 3.846154 | 2.12059e-05 | 1.90025e-07 | 0.2002982974 | 1.190507 | 2.262279 | 0.0019212867 | 0.0188827574 | 0.1782319987
2819 | QADXAX_clean | 3.9304 | 4.50897 | 231.262 | 0.455 | 0.2383122 | 30.76923 | 26.92308 | 3.846154 | 30.76923 | 0 | 3.846154 | 0 | 3.846154 | 2.07057e-05 | 1.88088e-07 | 0.1924372286 | 1.181555 | 2.227345 | 0.0019555717 | 0.0185094388 | 0.1799090522
2820 | QAGDIO_clean | 10.08472 | 12.81046 | 2553.75 | 0.7199 | 0.9885681 | 50.3876 | 24.8062 | 9.302326 | 12.4031 | 0 | 0 | 0 | 3.100775 | 1.05238e-05 | 7.11292e-07 | 0.1040704769 | 0.9661741205 | 6.295982 | 0.0071041444 | 0.0700627908 | 0.6872348142
2821 | QAGTOH_clean | 4.09874 | 4.99286 | 543.085 | 0.48394 | 0.4312653 | 48.97959 | 40.81633 | 8.163265 | 0 | 0 | 0 | 0 | 2.040816 | 7.98189e-05 | 3.84324e-07 | 0.651818886 | 2.44268 | 3.734801 | 0.0038519912 | 0.0386789238 | 0.356724561
2822 | QALGUH_SL | 7.32218 | 7.81866 | 1603.25 | 0.6327 | 0.6333898 | 42.10526 | 26.31579 | 0 | 26.31579 | 0 | 0 | 0 | 5.263158 | 1.23043e-05 | 5.16213e-07 | 0.1228665655 | 1.114437 | 5.799107 | 0.0051878067 | 0.0514115663 | 0.498991933
2823 | QAMKOH.P1 | 6.12582 | 10.0961 | 2333.35 | 0.6885 | 0.8087194 | 52.29358 | 30.27523 | 2.752294 | 11.92661 | 0 | 0 | 0 | 2.752294 | 1.52199e-05 | 6.8014e-07 | 0.1495419686 | 1.341423 | 7.216214 | 0.0067960633 | 0.0678876087 | 0.6427463033
2824 | QAMKUN.P1 | 4.75516 | 9.11239 | 2000.07 | 0.66122 | 0.6677587 | 47.72727 | 27.27273 | 6.818182 | 14.77273 | 0 | 0 | 0 | 3.409091 | 2.67559e-05 | 6.51222e-07 | 0.2622940919 | 2.2682 | 8.294071 | 0.0065309335 | 0.065177912 | 0.6190573997
2825 | QAMVEH01_clean | 4.59087 | 5.82556 | 1538.41 | 0.62208 | 0.6278873 | 55.10204 | 30.61224 | 0 | 12.2449 | 0 | 0 | 0 | 2.040816 | 3.57987e-05 | 6.42488e-07 | 0.3463980077 | 2.432098 | 6.818139 | 0.0065067839 | 0.0641429527 | 0.604198777
2826 | QAPZUF.P1 | 5.13874 | 8.55503 | 1707.82 | 0.63054 | 0.6869338 | 50.48544 | 31.06796 | 1.941748 | 11.65049 | 0 | 1.941748 | 0 | 2.912621 | 1.7165e-05 | 5.64511e-07 | 0.1685308725 | 1.471244 | 6.223715 | 0.0056862994 | 0.0566523645 | 0.5306058645
2827 | QAQNOO_clean | 7.79992 | 9.00524 | 2186.41 | 0.6719 | 0.8034707 | 35.29412 | 42.35294 | 7.058824 | 11.76471 | 0 | 0 | 0 | 3.529412 | 7.21457e-06 | 4.93009e-07 | 0.0719814983 | 0.6778824954 | 4.474134 | 0.0048073376 | 0.0495531383 | 0.478800235
2828 | QAQRUW_clean | 4.64818 | 6.65732 | 2016.22 | 0.62158 | 0.7296799 | 52.17391 | 26.08696 | 0 | 17.3913 | 0 | 0 | 0 | 4.347826 | 2.16696e-05 | 6.15e-07 | 0.2141094887 | 1.8164 | 6.508031 | 0.0063112126 | 0.0616736121 | 0.5900857587
2829 | QAQSAD_clean | 3.85843 | 5.24683 | 652.783 | 0.54098 | 0.4429035 | 52.17391 | 26.08696 | 0 | 17.3913 | 0 | 0 | 0 | 4.347826 | 2.2644e-05 | 3.65492e-07 | 0.2104789402 | 1.320316 | 3.192082 | 0.0037622192 | 0.0359994033 | 0.3486080216
2830 | QATHOK_clean | 6.48945 | 9.29834 | 926.462 | 0.54842 | 0.4507512 | 47.22222 | 30.55556 | 8.333333 | 11.11111 | 0 | 0 | 0 | 2.777778 | 7.31941e-06 | 2.73819e-07 | 0.0720145281 | 0.6502987941 | 3.283006 | 0.0027076502 | 0.027228617 | 0.262320224
2831 | QATKOO_clean | 3.80722 | 5.44759 | 843.723 | 0.55704 | 0.452275 | 48.97959 | 30.61224 | 2.040816 | 16.32653 | 0 | 0 | 2.040816 | 0 | 4.13632e-05 | 4.60733e-07 | 0.3873308813 | 2.230427 | 4.603829 | 0.0046386003 | 0.0453982965 | 0.4327498627
2832 | QATLEE_clean | 4.31452 | 5.57595 | 458.333 | 0.4806 | 0.327974 | 51.06383 | 25.53191 | 0 | 18.43972 | 0 | 0 | 0 | 4.964539 | 8.78771e-05 | 3.34698e-07 | 0.5879330487 | 1.647616 | 2.2654 | 0.0033968964 | 0.0332365304 | 0.2993322278
2833 | QATPUX_P1_m | 4.03539 | 4.24654 | 184.465 | 0.37856 | 0.1732508 | 34.78261 | 8.695652 | 0 | 43.47826 | 0 | 0 | 0 | 13.04348 | 2.5534e-05 | 1.74963e-07 | 0.2308441406 | 1.27522894 | 2.36555 | 0.0017415852 | 0.0174350139 | 0.1652504629
2834 | QATXIU_clean | 6.36836 | 7.14794 | 958.336 | 0.60018 | 0.4900349 | 51.2 | 19.2 | 0 | 25.6 | 0 | 0 | 0 | 4 | 5.4774e-06 | 3.00962e-07 | 0.0551845815 | 0.5090926066 | 2.833203556 | 0.0029214842 | 0.0298085121 | 0.288044054
2835 | QAVBUL_clean | 9.97355 | 12.14778 | 1325.34 | 0.62296 | 0.6040766 | 55.10204 | 30.61224 | 0 | 12.2449 | 0 | 0 | 2.040816 | 0 | 6.12616e-06 | 4.1263e-07 | 0.0612360105 | 0.598280309 | 4.231573 | 0.0041176099 | 0.0415453287 | 0.4003616159
2836 | QAVWAN_clean | 4.74176 | 6.3577 | 865.328 | 0.53028 | 0.4633087 | 50 | 33.33333 | 2.777778 | 11.11111 | 0 | 0 | 0 | 2.777778 | 4.10742e-05 | 4.31281e-07 | 0.3827430632 | 2.288074 | 4.362238 | 0.004287091 | 0.0428484904 | 0.4024185938
2837 | QEBGAH_clean | 5.08562 | 5.50168 | 911.011 | 0.53136 | 0.4918816 | 52.63158 | 29.82456 | 5.263158 | 10.52632 | 0 | 0 | 0 | 1.754386 | 6.50086e-05 | 4.79951e-07 | 0.5627520581 | 2.557189 | 4.650051 | 0.0047343528 | 0.0479746136 | 0.4487673165
2838 | QEDZEG.P1 | 4.34847 | 4.67043 | 274.72 | 0.50016 | 0.3945257 | 54.83871 | 29.03226 | 0 | 12.90323 | 0 | 0 | 0 | 3.225806 | 7.80462e-05 | 4.08778e-07 | 0.6302341834 | 2.48283 | 3.69514 | 0.003972593 | 0.0402995664 | 0.3693116137
2839 | QEFNAQ_clean | 4.867 | 6.2895 | 546.421 | 0.52814 | 0.4089353 | 38.09524 | 28.57143 | 19.04762 | 9.52381 | 0 | 0 | 0 | 4.761905 | 4.58454e-05 | 2.67985e-07 | 0.4060938735 | 2.002016 | 3.954888 | 0.0027857957 | 0.0268109739 | 0.2567674241
2840 | QEFWUV_clean | 28.26773 | 32.36037 | 3176.96 | 0.83118 | 1.755218 | 51.06383 | 25.53191 | 4.255319 | 12.76596 | 2.12766 | 0 | 0 | 4.255319 | 7.52234e-06 | 9.74769e-07 | 0.075815037 | 0.7336436568 | 5.348097 | 0.0098633932 | 0.0976632701 | 0.9583068705
2841 | QEPZOB_clean | 3.91744 | 6.00756 | 1222.09 | 0.61286 | 0.6587392 | 44.56522 | 43.47826 | 4.347826 | 4.347826 | 0 | 0 | 0 | 3.26087 | 1.42678e-05 | 4.53795e-07 | 0.1423346213 | 1.210258 | 5.399223 | 0.0045104042 | 0.0454226845 | 0.437020123
2842 | QESLOQ_clean | 4.69389 | 6.6747 | 513.133 | 0.53646 | 0.2609749 | 11.11111 | 0 | 0 | 66.66667 | 0 | 11.11111 | 0 | 11.11111 | 6.1318e-06 | 2.00601e-07 | 0.06016809 | 0.4815663523 | 2.008012 | 0.0020603574 | 0.0198182848 | 0.1931071998
2843 | QESYOD_clean | 4.49673 | 7.06657 | 527.938 | 0.51922 | 0.3053355 | 36.36364 | 45.45455 | 9.090909 | 0 | 4.545455 | 0 | 0 | 4.545455 | 8.67438e-06 | 1.79176e-07 | 0.08545647 | 0.7411275892 | 2.394002 | 0.0016557351 | 0.0177959441 | 0.172584719
2844 | QETCUO_clean | 4.79138 | 6.89128 | 1169.1 | 0.57822 | 0.4694335 | 48.64865 | 24.32432 | 8.108108 | 16.21622 | 0 | 0 | 0 | 2.702703 | 1.46351e-05 | 3.64344e-07 | 0.14308863 | 1.170990843 | 3.941032391 | 0.0036180837 | 0.0363587175 | 0.3520480853
2845 | QEVKOS_clean | 3.94029 | 4.71244 | 282.359 | 0.4711 | 0.2524097 | 35.89744 | 35.89744 | 10.25641 | 0 | 0 | 10.25641 | 0 | 7.692308 | 2.00724e-05 | 1.60065e-07 | 0.1681657751 | 0.8554951272 | 1.86939 | 0.0015580586 | 0.0157640679 | 0.15194454
2846 | QEWDON_clean | 4.97206 | 6.85219 | 637.76 | 0.51858 | 0.3659884 | 46.875 | 25 | 0 | 21.875 | 0 | 0 | 0 | 6.25 | 8.20868e-05 | 3.98784e-07 | 0.5530166107 | 2.075035265 | 3.560623 | 0.0038533449 | 0.0395720029 | 0.3720290268
2847 | QIHXIQ_clean | 8.74819 | 9.72743 | 1965.47 | 0.66 | 0.7611017 | 48.10127 | 32.91139 | 3.797468 | 11.39241 | 0 | 0 | 0 | 3.797468 | 7.3281e-06 | 4.77344e-07 | 0.0732299713 | 0.6889687682 | 4.385432 | 0.0047189972 | 0.0481872482 | 0.4665881346
2848 | QIQTAN_clean | 4.70307 | 5.97055 | 622.468 | 0.48362 | 0.3948176 | 46.61017 | 33.89831 | 4.237288 | 12.71186 | 0 | 0 | 0 | 2.542373 | 2.24653e-05 | 2.70291e-07 | 0.2094736698 | 1.280624 | 2.781483 | 0.0027011083 | 0.0268320623 | 0.255655777
2849 | QIQZIB_clean | 4.33786 | 8.62906 | 1330.97 | 0.64206 | 0.5014801 | 26.19048 | 16.66667 | 4.761905 | 35.71429 | 0 | 7.142857 | 0 | 9.52381 | 6.92124e-06 | 3.74499e-07 | 0.0692889114 | 0.6491483462 | 4.031375 | 0.0038015124 | 0.0372414378 | 0.3568618194
2850 | QIRYAS_clean | 4.28089 | 6.80431 | 780.842 | 0.52058 | 0.3617425 | 38.88889 | 19.44444 | 5.555556 | 27.77778 | 0 | 0 | 0 | 8.333333 | 1.55457e-05 | 2.9715e-07 | 0.1505090852 | 1.148829 | 3.274733 | 0.0029971848 | 0.0296392081 | 0.2838563727
2851 | QITXAU_clean | 4.09777 | 5.33833 | 1086.15 | 0.56804 | 0.555144 | 38.70968 | 37.09677 | 9.677419 | 11.29032 | 0 | 1.612903 | 0 | 1.612903 | 2.59677e-05 | 3.99753e-07 | 0.2476703161 | 1.657057 | 4.556476 | 0.0041825091 | 0.0395986669 | 0.382306128
2852 | QITYOI_clean | 3.86932 | 5.05446 | 730.265 | 0.54812 | 0.3965046 | 32.14286 | 42.85714 | 0 | 21.42857 | 0 | 0 | 0 | 3.571429 | 1.29328e-05 | 2.64664e-07 | 0.1277998249 | 0.9635578226 | 2.809264 | 0.0027089666 | 0.0264654171 | 0.2524356235
2853 | QIVJAG_clean | 4.47657 | 6.03486 | 2871.87 | 0.70114 | 0.7581892 | 30 | 0 | 0 | 60 | 0 | 0 | 0 | 10 | 2.58179e-06 | 3.91112e-07 | 0.0255368642 | 0.2564777193 | 2.310866 | 0.0039168692 | 0.038887913 | 0.384204157
2854 | QIWCOQ_clean | 6.37424 | 7.90536 | 1714.73 | 0.6371 | 0.7178106 | 48.83721 | 30.23256 | 9.302326 | 9.302326 | 0 | 0 | 0 | 2.325581 | 1.77281e-05 | 6.18484e-07 | 0.1768260918 | 1.561604 | 6.820245 | 0.0060441068 | 0.0616492706 | 0.5883157519
2855 | QIWCUW.P1 | 5.56027 | 6.59159 | 1162.19 | 0.5609 | 0.5241174 | 48.83721 | 30.23256 | 9.302326 | 9.302326 | 0 | 0 | 0 | 2.325581 | 2.55197e-05 | 4.77674e-07 | 0.2498593986 | 1.950781 | 5.180914 | 0.0048332526 | 0.0478715005 | 0.4485554162
2856 | QIWDAD.P1 | 5.54712 | 6.43021 | 962.03 | 0.5438 | 0.4486317 | 48.83721 | 30.23256 | 9.302326 | 9.302326 | 0 | 0 | 0 | 2.325581 | 2.2964e-05 | 4.10055e-07 | 0.223290967 | 1.687058939 | 4.429644 | 0.0041414316 | 0.0408471974 | 0.3860906647
2857 | QIWDOR_clean | 4.06699 | 4.59203 | 343.67 | 0.40144 | 0.25887 | 39.28571 | 32.14286 | 10.71429 | 14.28571 | 0 | 0 | 0 | 3.571429 | 2.8398e-05 | 1.85032e-07 | 0.2444775798 | 1.106222 | 1.856987 | 0.0019576084 | 0.018122031 | 0.1724721539
2858 | QIWPET_clean | 5.53647 | 6.87756 | 1182.66 | 0.54192 | 0.4584229 | 40.81633 | 12.2449 | 0 | 36.73469 | 0 | 0 | 0 | 10.20408 | 1.36725e-05 | 4.05777e-07 | 0.1341021769 | 1.170884 | 4.688546 | 0.0039867894 | 0.0403253669 | 0.3859205383
2859 | QIXNES_clean | 4.53621 | 5.40564 | 976.915 | 0.5452 | 0.4086773 | 51.21951 | 14.63415 | 0 | 29.26829 | 0 | 0 | 0 | 4.878049 | 1.8011e-05 | 3.26228e-07 | 0.1669534357 | 1.128857 | 3.250082 | 0.0032816183 | 0.0325508228 | 0.3094738522
2860 | QIXNIW_clean | 4.51343 | 5.3327 | 754.335 | 0.53998 | 0.3203203 | 51.21951 | 14.63415 | 0 | 29.26829 | 0 | 0 | 0 | 4.878049 | 1.30815e-05 | 2.48047e-07 | 0.1230097678 | 0.8459474429 | 2.448609 | 0.0025077668 | 0.0244971831 | 0.2377352331
2861 | QIYDAF_clean | 8.76388 | 22.97967 | 4407.7 | 0.83216 | 2.064135 | 59.45946 | 27.02703 | 0 | 10.81081 | 0 | 0 | 0 | 2.702703 | 6.49624e-06 | 1.14467e-06 | 0.0638179485 | 0.6116361949 | 5.445727 | 0.0115582548 | 0.114801024 | 1.098321
2862 | QIZLIW_clean | 5.65073 | 6.45845 | 906.109 | 0.57084 | 0.3753255 | 40.90909 | 13.63636 | 0 | 34.09091 | 0 | 2.272727 | 0 | 9.090909 | 7.07088e-06 | 2.67615e-07 | 0.069553101 | 0.6073328029 | 2.721665 | 0.002654232 | 0.0265763707 | 0.2583318575
2863 | QOCRUW_clean | 4.18591 | 5.79604 | 902.223 | 0.55436 | 0.4014134 | 48 | 24 | 0 | 24 | 0 | 0 | 0 | 4 | 1.64867e-05 | 3.41273e-07 | 0.160741094 | 1.240947 | 4.111017 | 0.0033745837 | 0.0338770336 | 0.3257994911
2864 | QOCSAD_clean | 4.21505 | 5.79442 | 860.194 | 0.55378 | 0.3965542 | 48 | 24 | 0 | 24 | 0 | 0 | 0 | 4 | 1.66403e-05 | 3.38069e-07 | 0.1619403838 | 1.244336 | 4.03988 | 0.0033518762 | 0.0341969573 | 0.3237445892
2865 | QOCSEH_clean | 4.12503 | 5.70812 | 828.31 | 0.54304 | 0.3765437 | 48 | 24 | 0 | 24 | 0 | 0 | 0 | 4 | 1.74204e-05 | 3.288e-07 | 0.1673485215 | 1.22996 | 3.87294 | 0.0033165003 | 0.0330782879 | 0.310252862
2866 | QODHUO_clean | 3.80696 | 7.01702 | 655.181 | 0.48474 | 0.3632127 | 48.64865 | 32.43243 | 16.21622 | 0 | 0 | 0 | 0 | 2.702703 | 2.36552e-05 | 2.61757e-07 | 0.2227865911 | 1.314067 | 2.920349 | 0.0026409576 | 0.0262410045 | 0.2456189754
2867 | QODHUO09_clean | 3.81528 | 7.01869 | 654.079 | 0.4887 | 0.365263 | 48.64865 | 32.43243 | 16.21622 | 0 | 0 | 0 | 0 | 2.702703 | 2.42097e-05 | 2.63236e-07 | 0.2231645347 | 1.314938 | 2.914789 | 0.0026735977 | 0.026089889 | 0.2482364858
2868 | QODHUO11_clean | 3.80896 | 7.01042 | 644.352 | 0.48814 | 0.3652102 | 48.64865 | 32.43243 | 16.21622 | 0 | 0 | 0 | 0 | 2.702703 | 2.45299e-05 | 2.60918e-07 | 0.2172511984 | 1.318708 | 2.920853 | 0.0025769169 | 0.0263195061 | 0.2509305353
2869 | QOFBIY_clean | 3.82362 | 7.01606 | 660.495 | 0.48814 | 0.3652922 | 48.64865 | 32.43243 | 16.21622 | 0 | 0 | 0 | 0 | 2.702703 | 2.46448e-05 | 2.62066e-07 | 0.2190323574 | 1.322313 | 2.910067 | 0.0026763866 | 0.0259030347 | 0.2472733957
2870 | QOFBIY01_clean | 3.82948 | 7.02313 | 644.836 | 0.49026 | 0.3673405 | 48.64865 | 32.43243 | 16.21622 | 0 | 0 | 0 | 0 | 2.702703 | 2.4333e-05 | 2.64381e-07 | 0.2225128685 | 1.31969 | 2.921916 | 0.0025787761 | 0.0266290708 | 0.2475801715
2871 | QOFBIY02_clean | 3.83288 | 7.03275 | 661.004 | 0.49004 | 0.36792 | 48.64865 | 32.43243 | 16.21622 | 0 | 0 | 0 | 0 | 2.702703 | 2.4271e-05 | 2.62481e-07 | 0.2209799191 | 1.320113 | 2.929525 | 0.0025936501 | 0.0261791329 | 0.250439694
2872 | QOFCAR_clean | 3.82338 | 7.04297 | 663.416 | 0.49154 | 0.3694567 | 48.64865 | 32.43243 | 16.21622 | 0 | 0 | 0 | 0 | 2.702703 | 2.38372e-05 | 2.64289e-07 | 0.2216957293 | 1.320391 | 2.930676 | 0.0026568645 | 0.0264403572 | 0.2487422011
2873 | QOFCEV_clean | 3.82805 | 7.0406 | 655.899 | 0.49066 | 0.369665 | 48.64865 | 32.43243 | 16.21622 | 0 | 0 | 0 | 0 | 2.702703 | 2.38706e-05 | 2.63154e-07 | 0.2198188191 | 1.303977 | 2.949316 | 0.0026271166 | 0.0264152573 | 0.2527879234
2874 | QOFCIZ_clean | 3.83129 | 7.04341 | 658.457 | 0.49186 | 0.3712543 | 48.64865 | 32.43243 | 16.21622 | 0 | 0 | 0 | 0 | 2.702703 | 2.3681e-05 | 2.63206e-07 | 0.2171768285 | 1.309803 | 2.942395 | 0.0026735977 | 0.0265203048 | 0.2482625153
2875 | QOFCOF_clean | 3.80353 | 7.02932 | 666.492 | 0.49248 | 0.3721521 | 48.64865 | 32.43243 | 16.21622 | 0 | 0 | 0 | 0 | 2.702703 | 2.31604e-05 | 2.64053e-07 | 0.214959676 | 1.308478818 | 2.950647 | 0.0026429202 | 0.0263669169 | 0.2495779328
2876 | QOFDAS_clean | 3.81631 | 7.03553 | 665.746 | 0.49252 | 0.3722076 | 48.64865 | 32.43243 | 16.21622 | 0 | 0 | 0 | 0 | 2.702703 | 2.37641e-05 | 2.63757e-07 | 0.2201767242 | 1.319615 | 2.978434 | 0.0026159611 | 0.0264905568 | 0.2485265284
2877 | QOFDIA_clean | 3.80398 | 7.0591 | 663.374 | 0.49546 | 0.3768272 | 48.64865 | 32.43243 | 16.21622 | 0 | 0 | 0 | 0 | 2.702703 | 2.27215e-05 | 2.6443e-07 | 0.2114940389 | 1.287861 | 2.974666 | 0.0027275159 | 0.0262953359 | 0.2508989281
2878 | QOFKUT_clean | 4.62006 | 5.30234 | 703.25 | 0.55042 | 0.419681 | 47.05882 | 23.52941 | 11.76471 | 11.76471 | 0 | 0 | 0 | 5.882353 | 5.40142e-05 | 3.62937e-07 | 0.4689935008 | 2.283884 | 3.852539 | 0.0036583602 | 0.0359823271 | 0.3338970365
2879 | QOFLAA_clean | 6.44372 | 9.67197 | 2959.81 | 0.76876 | 0.9968102 | 36.36364 | 18.18182 | 18.18182 | 18.18182 | 0 | 0 | 0 | 9.090909 | 4.01622e-06 | 5.83408e-07 | 0.0402212836 | 0.3920491852 | 3.520781597 | 0.0056384728 | 0.057754014 | 0.5566755242
2880 | QOHTUD_clean | 5.81143 | 6.67584 | 742.575 | 0.49274 | 0.4390253 | 46.15385 | 35.89744 | 5.128205 | 10.25641 | 0 | 0 | 0 | 2.564103 | 5.16535e-06 | 2.05697e-07 | 0.0516764141 | 0.4529783944 | 2.151389 | 0.0020901714 | 0.0204194719 | 0.1984638238
2881 | QOHYET_clean | 4.25652 | 5.66796 | 665.774 | 0.49588 | 0.3459322 | 50.70423 | 28.16901 | 0 | 18.30986 | 0 | 0 | 0 | 2.816901 | 3.68813e-05 | 3.27547e-07 | 0.3369694459 | 1.847363 | 3.493595 | 0.003315107 | 0.0321091478 | 0.3034341598
2882 | QOJKAB_clean | 4.09157 | 5.80501 | 1421.65 | 0.66424 | 0.5698598 | 22.22222 | 0 | 0 | 66.66667 | 0 | 0 | 0 | 11.11111 | 2.55907e-06 | 2.62635e-07 | 0.0258567567 | 0.2502899222 | 1.985577 | 0.0026473297 | 0.0263595387 | 0.2564806008
2883 | QOJTUE_clean | 4.07072 | 4.99075 | 787.362 | 0.59424 | 0.4272895 | 47.61905 | 33.33333 | 9.52381 | 0 | 4.761905 | 0 | 0 | 4.761905 | 4.52173e-05 | 4.53705e-07 | 0.4128865624 | 2.236555151 | 4.617335 | 0.004468029 | 0.044927425 | 0.4259546053
2884 | QOJVAM_clean | 4.07489 | 5.27687 | 820.524 | 0.58692 | 0.4228226 | 47.61905 | 33.33333 | 9.52381 | 0 | 4.761905 | 0 | 0 | 4.761905 | 4.25813e-05 | 4.51538e-07 | 0.3849707997 | 2.172423 | 4.577116 | 0.0042816727 | 0.0441267462 | 0.422949297
2885 | QOKCID_clean | 3.85554 | 4.30865 | 168.58 | 0.36432 | 0.2124352 | 48 | 28 | 0 | 20 | 0 | 0 | 0 | 4 | 2.53437e-05 | 1.2732e-07 | 0.2088647189 | 0.8357632611 | 1.301089 | 0.0013240774 | 0.0127034161 | 0.1202276309
2886 | QOMDUS_clean | 4.27265 | 5.73732 | 697.131 | 0.53542 | 0.3411753 | 32.65306 | 20.40816 | 0 | 36.73469 | 0 | 0 | 0 | 10.20408 | 1.10815e-05 | 2.38226e-07 | 0.1074085892 | 0.8071023718 | 2.390351 | 0.002453927 | 0.0239189908 | 0.2295594338
2887 | QOMFAA.P1 | 4.20957 | 5.3531 | 1070.75 | 0.58134 | 0.5373225 | 40 | 36.66667 | 3.333333 | 16.66667 | 0 | 0 | 0 | 3.333333 | 5.15661e-05 | 5.02525e-07 | 0.4870010613 | 2.907606 | 5.493525 | 0.0051052251 | 0.0502593187 | 0.4721041999
2888 | QOMFEE_clean | 4.79223 | 6.23329 | 1928.01 | 0.63598 | 0.6649005 | 40.74074 | 33.33333 | 3.703704 | 18.51852 | 0 | 0 | 0 | 3.703704 | 2.76955e-05 | 6.00078e-07 | 0.2681636921 | 2.09912 | 6.243648 | 0.0061400224 | 0.0599565067 | 0.560448251
2889 | QOMGIK.P1 | 6.8583 | 9.23094 | 2432.7 | 0.68082 | 0.9005115 | 48.86364 | 32.95455 | 6.818182 | 9.090909 | 0 | 0 | 0 | 2.272727 | 1.16693e-05 | 6.54779e-07 | 0.1159902071 | 1.057084 | 6.263267 | 0.0066260021 | 0.0652588525 | 0.6369942078
2890 | QOMGOQ.P1 | 6.4421 | 9.82138 | 2524.21 | 0.68676 | 0.9319721 | 51 | 33 | 6 | 8 | 0 | 0 | 0 | 2 | 1.44968e-05 | 7.04609e-07 | 0.1430878853 | 1.281656 | 6.980109 | 0.0069127484 | 0.0706920973 | 0.680654426
2891 | QOMRUH_clean | 4.8393 | 5.91598 | 2173.33 | 0.65366 | 0.6906381 | 34.78261 | 23.18841 | 37.68116 | 0 | 0 | 0 | 0 | 4.347826 | 1.47171e-05 | 5.29691e-07 | 0.1449124199 | 1.285607 | 5.756607329 | 0.0051792539 | 0.052881249 | 0.5142615995
2892 | QOMSAO_clean | 5.19194 | 6.28295 | 2318.81 | 0.6684 | 0.7318123 | 34.78261 | 23.18841 | 37.68116 | 0 | 0 | 0 | 0 | 4.347826 | 1.27158e-05 | 5.47215e-07 | 0.1258515048 | 1.124657 | 5.466715 | 0.0056108584 | 0.0544961287 | 0.5268145009
2893 | QOMSES_clean | 4.848 | 5.8822 | 2016.61 | 0.65044 | 0.6849087 | 34.78261 | 23.18841 | 37.68116 | 0 | 0 | 0 | 0 | 4.347826 | 1.437e-05 | 5.19278e-07 | 0.1433921053 | 1.226899 | 5.329251 | 0.0051016621 | 0.0520228895 | 0.4963112173
2894 | QOMTET_clean | 3.95054 | 4.76534 | 570.686 | 0.49664 | 0.3696448 | 50 | 17.64706 | 5.882353 | 17.64706 | 0 | 5.882353 | 0 | 2.941176 | 3.11146e-05 | 3.3184e-07 | 0.3033125821 | 1.863396 | 3.714205113 | 0.0032062285 | 0.0327214987 | 0.3130379546
2895 | QONKUB_clean | 5.12734 | 6.24349 | 2343.28 | 0.66256 | 0.7231609 | 34.78261 | 23.18841 | 37.68116 | 0 | 0 | 0 | 0 | 4.347826 | 1.28687e-05 | 5.41638e-07 | 0.1282471522 | 1.142484 | 5.563110307 | 0.0054144541 | 0.0543724668 | 0.5262592345
2896 | QONLAI_clean | 4.91381 | 6.10211 | 2118.11 | 0.6547 | 0.6965257 | 34.78261 | 23.18841 | 37.68116 | 0 | 0 | 0 | 0 | 4.347826 | 1.38994e-05 | 5.26044e-07 | 0.1374175352 | 1.214935 | 5.459670714 | 0.005339287 | 0.0525805807 | 0.5057361985
2897 | QONLEM_clean | 4.72024 | 5.90984 | 2266.11 | 0.65608 | 0.7006265 | 34.78261 | 23.18841 | 37.68116 | 0 | 0 | 0 | 0 | 4.347826 | 1.37764e-05 | 5.2825e-07 | 0.1368380213 | 1.201829 | 5.564994 | 0.0054047551 | 0.0527988077 | 0.5106220583
2898 | QONLIQ_clean | 4.86996 | 6.00653 | 2228.78 | 0.65828 | 0.7068126 | 34.78261 | 23.18841 | 37.68116 | 0 | 0 | 0 | 0 | 4.347826 | 1.37216e-05 | 5.35209e-07 | 0.1361978888 | 1.210348 | 5.579994 | 0.0054580995 | 0.0531285729 | 0.51150709
2899 | QONQEQ_manual | 7.00984 | 7.41052 | 1521.05 | 0.6126 | 0.6487469 | 42.10526 | 26.31579 | 0 | 26.31579 | 0 | 0 | 0 | 5.263158 | 3.42138e-05 | 7.07479e-07 | 0.3338292321 | 2.586375 | 7.949217 | 0.0072599864 | 0.0698528423 | 0.67034542
2900 | QOPCEE_clean | 4.42588 | 5.00224 | 242.639 | 0.38846 | 0.193462 | 16.32653 | 16.32653 | 0 | 48.97959 | 0 | 8.163265 | 0 | 10.20408 | 1.01922e-05 | 1.15884e-07 | 0.0959225491 | 0.5589072299 | 1.151417 | 0.0011716082 | 0.0113641818 | 0.1111440577
2901 | QOPPES_clean | 5.65156 | 7.05411 | 1777.75 | 0.629 | 0.6500929 | 46.875 | 25 | 1.5625 | 21.875 | 0 | 0 | 0 | 4.6875 | 1.13432e-05 | 4.62241e-07 | 0.112888778 | 1.007155 | 5.030258 | 0.0046945934 | 0.0465035941 | 0.4481901708
2902 | QOPZIF_clean | 4.15655 | 6.77563 | 1467.46 | 0.63808 | 0.5964591 | 43.54839 | 29.03226 | 0 | 20.96774 | 0 | 0 | 0 | 6.451613 | 1.83833e-05 | 4.84916e-07 | 0.1824314906 | 1.495912 | 5.549559 | 0.0047756633 | 0.0481510769 | 0.4605417205
2903 | QOQWOK_clean | 6.59132 | 8.39175 | 1407.9 | 0.56948 | 0.5948448 | 51.06383 | 34.04255 | 4.255319 | 8.510638 | 0 | 0 | 0 | 2.12766 | 2.15826e-05 | 5.25867e-07 | 0.2156155524 | 1.77407 | 6.304937 | 0.0051837097 | 0.0520586628 | 0.5001241304
2904 | QOQWOK01_clean | 6.73186 | 8.63633 | 1463.94 | 0.58242 | 0.6226021 | 51.06383 | 34.04255 | 4.255319 | 8.510638 | 0 | 0 | 0 | 2.12766 | 2.02248e-05 | 5.40585e-07 | 0.1978095326 | 1.723002 | 6.434417 | 0.0053152643 | 0.0541912309 | 0.5145189646
2905 | QOSJEP_clean | 5.08733 | 5.95986 | 848.321 | 0.55358 | 0.3804072 | 41.02564 | 23.07692 | 5.128205 | 25.64103 | 0 | 0 | 0 | 5.128205 | 1.07751e-05 | 2.83627e-07 | 0.1054530966 | 0.8554651052 | 3.110678756 | 0.0028704853 | 0.0281627873 | 0.2708806331
2906 | QOSJIT_clean | 3.98 | 8.05472 | 1408.25 | 0.6298 | 0.5548019 | 44.21053 | 18.94737 | 6.315789 | 25.26316 | 0 | 0 | 0 | 5.263158 | 8.45668e-06 | 3.89488e-07 | 0.0831250745 | 0.7149396057 | 3.832223 | 0.0039332879 | 0.0385852178 | 0.373235919
2907 | QOSJOZ_clean | 3.97327 | 8.08316 | 1385.79 | 0.62858 | 0.5496646 | 44.21053 | 18.94737 | 6.315789 | 25.26316 | 0 | 0 | 0 | 5.263158 | 8.31147e-06 | 3.88201e-07 | 0.0827671703 | 0.7133974624 | 3.842417 | 0.003876229 | 0.0388458599 | 0.3757588305
2908 | QOSJUF_clean | 5.11749 | 6.12081 | 922.088 | 0.56274 | 0.3984536 | 41.02564 | 23.07692 | 5.128205 | 25.64103 | 0 | 0 | 0 | 5.128205 | 1.03439e-05 | 2.95376e-07 | 0.0999385106 | 0.836929098 | 3.214625 | 0.0030150857 | 0.0293189538 | 0.2837339508
2909 | QOSKAM_clean | 3.98695 | 8.09283 | 1221.63 | 0.62104 | 0.5285222 | 42 | 21 | 6 | 26 | 0 | 0 | 2 | 3 | 8.70908e-06 | 3.65904e-07 | 0.0859878638 | 0.7373187721 | 3.706214 | 0.0036366946 | 0.0361971969 | 0.3565033475
2910 | QOTZEG_clean | 6.77562 | 6.98929 | 900.312 | 0.54768 | 0.3596604 | 47.36842 | 15.78947 | 0 | 31.57895 | 0 | 0 | 0 | 5.263158 | 1.30608e-05 | 3.35491e-07 | 0.1279849433 | 1.008667 | 3.487774009 | 0.0034238317 | 0.0334569503 | 0.3240264024
2911 | QOVSOL_clean | 3.84022 | 6.4221 | 867.72 | 0.54454 | 0.4780944 | 48.21429 | 32.14286 | 10.71429 | 7.142857 | 0 | 0 | 0 | 1.785714 | 4.40113e-05 | 4.21023e-07 | 0.3954568426 | 2.023709 | 4.139728 | 0.004266542 | 0.041927069 | 0.3937704988
2912 | QOWQUO_manual | 5.22924 | 16.36508 | 2765.81 | 0.71038 | 0.9857244 | 54.54545 | 30.30303 | 0 | 12.12121 | 0 | 0 | 0 | 3.030303 | 1.86421e-05 | 7.28423e-07 | 0.1811380113 | 1.44338667 | 6.816072 | 0.0072630672 | 0.0726807217 | 0.6840634632
2913 | QOWRAV02_clean | 5.24588 | 16.40599 | 2790.13 | 0.70928 | 0.9890812 | 54.54545 | 30.30303 | 0 | 12.12121 | 0 | 0 | 0 | 3.030303 | 1.80716e-05 | 7.27096e-07 | 0.1753646531 | 1.426806 | 6.85716 | 0.0073418216 | 0.07321949 | 0.6927647179
2914 | QOWRAV03_clean | 5.24565 | 16.39933 | 2792.33 | 0.7091 | 0.9887199 | 54.54545 | 30.30303 | 0 | 12.12121 | 0 | 0 | 0 | 3.030303 | 1.80154e-05 | 7.26613e-07 | 0.1775381267 | 1.421298 | 6.864947 | 0.0074249921 | 0.0720021093 | 0.6907502251
2915 | QOWRAV04_clean | 5.24663 | 16.39644 | 2792.94 | 0.7091 | 0.9885007 | 54.54545 | 30.30303 | 0 | 12.12121 | 0 | 0 | 0 | 3.030303 | 1.80603e-05 | 7.26643e-07 | 0.172912227 | 1.427327 | 6.851754 | 0.0073087006 | 0.0735698366 | 0.6916202033
2916 | QOWRAV05_clean | 5.24682 | 16.38928 | 2792.84 | 0.709 | 0.9880321 | 54.54545 | 30.30303 | 0 | 12.12121 | 0 | 0 | 0 | 3.030303 | 1.80797e-05 | 7.26345e-07 | 0.1742142503 | 1.433114008 | 6.86666 | 0.0072696914 | 0.07242385 | 0.6949426076
2917 | QOWRAV06_clean | 5.24265 | 16.3778 | 2792.93 | 0.7093 | 0.9880096 | 54.54545 | 30.30303 | 0 | 12.12121 | 0 | 0 | 0 | 3.030303 | 1.81995e-05 | 7.30937e-07 | 0.1753779015 | 1.443217 | 6.880415161 | 0.0072247941 | 0.072655697 | 0.6969512122
2918 | QOWRAV07_clean | 5.23896 | 16.36646 | 2794.94 | 0.7094 | 0.98771 | 54.54545 | 30.30303 | 0 | 12.12121 | 0 | 0 | 0 | 3.030303 | 1.82461e-05 | 7.27983e-07 | 0.1796181255 | 1.442628 | 6.903459 | 0.0072137537 | 0.0729935312 | 0.6926086811
2919 | QOWRAV08_clean | 5.2326 | 16.35712 | 2796.68 | 0.70956 | 0.9874928 | 54.54545 | 30.30303 | 0 | 12.12121 | 0 | 0 | 0 | 3.030303 | 1.82396e-05 | 7.27245e-07 | 0.17745054 | 1.433486 | 6.89125088 | 0.0073727345 | 0.0727182589 | 0.6932401882
2920 | QOWRAV09_clean | 5.22933 | 16.34087 | 2797.87 | 0.70994 | 0.9874733 | 54.54545 | 30.30303 | 0 | 12.12121 | 0 | 0 | 0 | 3.030303 | 1.84027e-05 | 7.3175e-07 | 0.1777559892 | 1.455686 | 6.94472363 | 0.0073109087 | 0.0720911679 | 0.6956867261
2921 | QOWRAV10_clean | 5.22574 | 16.32287 | 2793.86 | 0.70952 | 0.9855717 | 54.54545 | 30.30303 | 0 | 12.12121 | 0 | 0 | 0 | 3.030303 | 1.84168e-05 | 7.28051e-07 | 0.1796063491 | 1.452065844 | 6.933585 | 0.0073337254 | 0.0725460297 | 0.6939813626
2922 | QOWRAV11_clean | 5.22559 | 16.31009 | 2787.05 | 0.70892 | 0.983315 | 54.54545 | 30.30303 | 0 | 12.12121 | 0 | 0 | 0 | 3.030303 | 1.83707e-05 | 7.26257e-07 | 0.1785869583 | 1.451255 | 6.921051 | 0.0072314183 | 0.0724937721 | 0.6912676487
2923 | QOWRAV12_clean | 5.21999 | 16.28739 | 2781.62 | 0.7089 | 0.9813177 | 54.54545 | 30.30303 | 0 | 12.12121 | 0 | 0 | 0 | 3.030303 | 1.84905e-05 | 7.25892e-07 | 0.1800693071 | 1.461301 | 6.941423 | 0.0072387785 | 0.0728279262 | 0.6927323329
2924 | QOYLOG_clean | 4.54109 | 5.80261 | 612.998 | 0.50166 | 0.3382989 | 40.81633 | 16.32653 | 0 | 36.73469 | 0 | 0 | 0 | 6.122449 | 3.26832e-05 | 3.05511e-07 | 0.2925728189 | 1.468797 | 2.688147 | 0.00306937 | 0.0305211487 | 0.2877179792
2925 | QOYYOU_clean | 4.52 | 20.98 | 1590.4 | 0.69732 | 0.7513099 | 48.69565 | 18.26087 | 0 | 26.08696 | 0 | 0 | 0 | 6.956522 | 1.41618e-05 | 5.72332e-07 | 0.1394779576 | 1.196521 | 5.313846302 | 0.0057926298 | 0.0569767171 | 0.5490795583
2926 | QOZDOY_clean | 4.6547 | 5.27343 | 743.474 | 0.5214 | 0.4485547 | 45.71429 | 34.28571 | 5.714286 | 11.42857 | 0 | 0 | 0 | 2.857143 | 0.000169991 | 5.59023e-07 | 1.214068 | 3.390653 | 4.533775 | 0.0054989256 | 0.0552439778 | 0.4959196295
2927 | QOZPOM_clean | 4.05577 | 4.94177 | 583.498 | 0.57376 | 0.5128398 | 37.83784 | 21.62162 | 21.62162 | 16.21622 | 0 | 0 | 0 | 2.702703 | 2.41541e-05 | 4.07369e-07 | 0.2367370479 | 1.835683 | 4.953201 | 0.0040724072 | 0.0401379979 | 0.382799331
2928 | QOZSIJ.P1 | 8.22575 | 9.51217 | 2291.8 | 0.67834 | 0.9237109 | 54.6875 | 32.8125 | 4.6875 | 6.25 | 0 | 0 | 0 | 1.5625 | 1.58614e-05 | 7.06773e-07 | 0.1571615547 | 1.371144 | 7.420593 | 0.0071832755 | 0.0701962532 | 0.6658549742
2929 | QOZWAF_clean | 4.72444 | 8.11802 | 568.731 | 0.58246 | 0.2204209 | 9.326425 | 31.08808 | 6.217617 | 35.23316 | 0 | 1.036269 | 0 | 17.09845 | 9.00627e-07 | 1.02188e-07 | 0.0088555085 | 0.0866234123 | 0.7009207277 | 0.0010481513 | 0.010199689 | 0.0982504844
2930 | QUBZAP_clean | 3.85025 | 7.14967 | 381.654 | 0.49564 | 0.2629111 | 32 | 32 | 20 | 8 | 0 | 0 | 0 | 8 | 6.24702e-06 | 1.48391e-07 | 0.0619665175 | 0.5099817152 | 2.029773 | 0.0014278379 | 0.0148923078 | 0.1445737276
2931 | QUCZEV.P1 | 5.2612 | 6.89833 | 2032.01 | 0.64344 | 0.7076236 | 37.73585 | 41.50943 | 5.660377 | 13.20755 | 0 | 0 | 0 | 1.886792 | 1.95963e-05 | 5.79205e-07 | 0.1918971768 | 1.696271 | 6.81883 | 0.005757086 | 0.0573673136 | 0.5495535193
2932 | QUCZIZ.P1 | 4.81731 | 6.90235 | 2052.86 | 0.64848 | 0.7137629 | 37.73585 | 41.50943 | 5.660377 | 13.20755 | 0 | 0 | 0 | 1.886792 | 1.91268e-05 | 5.88495e-07 | 0.1873101555 | 1.621890896 | 6.710215 | 0.0059120441 | 0.0582826167 | 0.5508076291
2933 | QUDGED_clean | 7.3846 | 9.12367 | 3821.55 | 0.77072 | 1.282631 | 48 | 24 | 8 | 16 | 0 | 0 | 0 | 4 | 9.79675e-06 | 8.20967e-07 | 0.0956115934 | 0.8316985685 | 5.656893 | 0.0078887914 | 0.0818557356 | 0.7789394184
2934 | QUDJIJ_clean | 4.47901 | 5.71523 | 1500.48 | 0.59364 | 0.5664612 | 51.85185 | 25.92593 | 3.703704 | 14.81481 | 0 | 0 | 0 | 3.703704 | 2.93952e-05 | 5.36211e-07 | 0.2807968284 | 2.131113 | 5.335986 | 0.0053878362 | 0.0533945034 | 0.5032134434
2935 | QUJLAK02.P1 | 5.00163 | 6.47963 | 664.18 | 0.5234 | 0.4215359 | 42.35294 | 29.41176 | 14.11765 | 10.58824 | 0 | 0 | 0 | 3.529412 | 2.9333e-05 | 3.20206e-07 | 0.2413597574 | 1.246558 | 3.224347 | 0.0031760967 | 0.0314225306 | 0.2962035606
2936 | QULMIU_clean | 9.60437 | 10.29771 | 654.093 | 0.52912 | 0.3461196 | 38.09524 | 28.57143 | 4.761905 | 23.80952 | 0 | 0 | 0 | 4.761905 | 5.41616e-06 | 2.38405e-07 | 0.0533754961 | 0.514318891 | 2.67968 | 0.0023700482 | 0.0236552588 | 0.2316148479
2937 | QUNVIG_clean | 6.98056 | 7.99116 | 2188.16 | 0.66072 | 0.7729835 | 43.42857 | 34.28571 | 11.42857 | 0 | 6.857143 | 0 | 0 | 4 | 7.84199e-06 | 5.55571e-07 | 0.0782693898 | 0.7529551267 | 5.570115 | 0.0056347493 | 0.0554771178 | 0.5242461815
2938 | QUNXEE.P1 | 6.20959 | 6.49703 | 794.592 | 0.52524 | 0.3856558 | 42.85714 | 28.57143 | 14.28571 | 9.52381 | 1.587302 | 0 | 0 | 3.174603 | 1.42051e-05 | 3.08553e-07 | 0.137431092 | 1.021015 | 3.050114 | 0.0032272427 | 0.0308402016 | 0.2946054828
2939 | QUPDEL_clean | 3.89395 | 4.30346 | 238.58 | 0.48386 | 0.2347502 | 35.71429 | 14.28571 | 0 | 42.85714 | 0 | 0 | 0 | 7.142857 | 9.57157e-06 | 1.67673e-07 | 0.0944986482 | 0.7905731423 | 2.571255 | 0.00167407 | 0.0166754547 | 0.1615927628
2940 | QUPDEL01_clean | 3.88877 | 4.31787 | 223.661 | 0.48288 | 0.235511 | 35.71429 | 14.28571 | 0 | 42.85714 | 0 | 0 | 0 | 7.142857 | 7.9329e-06 | 1.55625e-07 | 0.0806493738 | 0.6875323601 | 2.488695 | 0.0015377989 | 0.0156018035 | 0.1515433877
2941 | QUPZAE01.P1 | 8.13977 | 8.49323 | 2232.73 | 0.67724 | 0.875444 | 48 | 32 | 16 | 0 | 0 | 0 | 0 | 4 | 1.36817e-05 | 6.66452e-07 | 0.1368343681 | 1.255472698 | 7.285459 | 0.0066230932 | 0.0663198322 | 0.6535783437
2942 | QUPZIM01.P1 | 9.83513 | 9.92153 | 2194.45 | 0.69922 | 0.9921758 | 48 | 32 | 16 | 0 | 0 | 0 | 0 | 4 | 7.46375e-06 | 6.41972e-07 | 0.0740894315 | 0.7385061658 | 5.717596 | 0.0065324995 | 0.0635474921 | 0.623257254
2943 | QUPZIM02.P1 | 10.10462 | 10.30552 | 2409.66 | 0.7131 | 1.052795 | 48 | 32 | 16 | 0 | 0 | 0 | 0 | 4 | 1.05644e-05 | 7.56509e-07 | 0.1046015163 | 1.014478 | 7.36344445 | 0.0076843653 | 0.076054704 | 0.7324183707
2944 | QUQBAH_clean | 8.22981 | 9.66456 | 2371.65 | 0.69528 | 0.9663082 | 48 | 32 | 16 | 0 | 0 | 0 | 0 | 4 | 1.16927e-05 | 7.00588e-07 | 0.1156678439 | 1.092558 | 7.051454 | 0.0071163219 | 0.0698456737 | 0.6584938296
2945 | QUQBEL.P1 | 9.40018 | 9.80277 | 2401.38 | 0.70764 | 1.002289 | 48 | 32 | 16 | 0 | 0 | 0 | 0 | 4 | 1.17709e-05 | 7.29957e-07 | 0.1166974226 | 1.099781 | 7.438322 | 0.0072583327 | 0.073305216 | 0.7059103347
2946 | QUQWOQ_clean | 6.49649 | 10.06165 | 2902.78 | 0.73198 | 1.007375 | 41.97531 | 27.16049 | 12.34568 | 14.81481 | 0 | 0 | 0 | 3.703704 | 9.96309e-06 | 7.02306e-07 | 0.0995977327 | 0.9466624511 | 6.547054 | 0.0071408957 | 0.0700172811 | 0.6864613782
2947 | QUQWUW_clean | 7.19033 | 9.102 | 1730.62 | 0.66528 | 0.6893357 | 41.86047 | 23.25581 | 11.62791 | 18.60465 | 0 | 0 | 0 | 4.651163 | 1.31277e-05 | 5.58591e-07 | 0.1303906176 | 1.217656 | 6.247119 | 0.0055093306 | 0.0557557013 | 0.5374168074
2948 | QURSEC_clean | 4.98598 | 6.73488 | 1141.11 | 0.59042 | 0.5304333 | 44.44444 | 29.62963 | 7.407407 | 14.81481 | 0 | 0 | 0 | 3.703704 | 2.29708e-05 | 3.90407e-07 | 0.2151961132 | 1.412764 | 3.800993 | 0.0038168203 | 0.0390104269 | 0.3692084921
2949 | QUSBIP_clean | 7.4091 | 10.66909 | 4161.49 | 0.77696 | 1.375094 | 51.28205 | 30.76923 | 3.418803 | 11.11111 | 0 | 0 | 0 | 3.418803 | 7.2961e-06 | 8.99319e-07 | 0.0736915666 | 0.7227621096 | 6.573661 | 0.0088395769 | 0.0901354212 | 0.8706203579
2950 | QUSSII_clean | 4.28847 | 5.07067 | 611.931 | 0.51052 | 0.3915421 | 47.14286 | 30 | 2.857143 | 15.71429 | 0 | 0 | 0 | 4.285714 | 4.503e-05 | 3.51372e-07 | 0.3998638266 | 1.933641 | 3.623683 | 0.0035615842 | 0.0347972038 | 0.3257601172
2951 | QUTTII_clean | 4.39215 | 5.89004 | 886.395 | 0.50798 | 0.3288812 | 40.81633 | 12.2449 | 0 | 36.73469 | 0 | 0 | 0 | 10.20408 | 1.37197e-05 | 3.0178e-07 | 0.1320830129 | 1.041117 | 3.170045 | 0.0029537766 | 0.0300749878 | 0.2885879338
2952 | QUTTII01_clean | 4.35313 | 5.86223 | 881.147 | 0.5065 | 0.3250441 | 42.55319 | 8.510638 | 0 | 38.29787 | 0 | 0 | 0 | 10.6383 | 1.37275e-05 | 2.98241e-07 | 0.1345270169 | 1.043592 | 3.141609 | 0.002981763 | 0.0294699463 | 0.2855765531
2953 | QUVLAW.P1 | 4.17616 | 5.17336 | 932.1 | 0.55168 | 0.4145601 | 53.84615 | 25.64103 | 2.564103 | 15.38462 | 0 | 0 | 2.564103 | 0 | 2.44268e-05 | 4.30629e-07 | 0.2328020715 | 1.652553 | 4.533262 | 0.0043888086 | 0.0426514464 | 0.396130069
2954 | QUZVEO_clean | 8.8403 | 9.48553 | 1015.22 | 0.6142 | 0.4375891 | 43.90244 | 14.63415 | 0 | 36.58537 | 0 | 0 | 0 | 4.878049 | 3.8155e-06 | 2.78492e-07 | 0.0379971113 | 0.3663136686 | 2.486447 | 0.0028343019 | 0.0278746047 | 0.2744330648
2955 | RACHUA01.P1 | 10.00981 | 12.36518 | 2733.8 | 0.71686 | 1.001754 | 49.13793 | 36.2069 | 0 | 11.2069 | 0 | 0 | 0 | 3.448276 | 6.84277e-06 | 6.26079e-07 | 0.0680354645 | 0.643453678 | 5.010622 | 0.0062600671 | 0.0623094749 | 0.592012484
2956 | RACZEC_clean | 5.04854 | 5.79552 | 475.902 | 0.4525 | 0.2985084 | 48 | 16 | 4 | 12 | 16 | 0 | 0 | 4 | 1.35305e-05 | 1.99353e-07 | 0.1272612356 | 0.8342495866 | 1.9588 | 0.0020085205 | 0.019721172 | 0.1882168446
2957 | RAFNIV_clean | 4.95466 | 5.08011 | 418.59 | 0.44072 | 0.3423281 | 57.14286 | 32.65306 | 8.163265 | 0 | 0 | 0 | 0 | 2.040816 | 5.9033e-05 | 2.26773e-07 | 0.4596641526 | 1.607225 | 2.33935 | 0.0022418154 | 0.0222184242 | 0.2099510957
2958 | RAFNUH_clean | 4.80325 | 4.89776 | 375.271 | 0.42842 | 0.3239495 | 57.14286 | 32.65306 | 8.163265 | 0 | 0 | 0 | 0 | 2.040816 | 8.03827e-05 | 2.31696e-07 | 0.5853268631 | 1.747149 | 2.402338 | 0.0023749686 | 0.0227498264 | 0.2138319057
2959 | RAGMOE_clean | 4.56726 | 5.90739 | 267.441 | 0.47372 | 0.3693694 | 50.60241 | 31.3253 | 2.409639 | 14.45783 | 0 | 0 | 0 | 1.204819 | 0.000288877 | 3.7922e-07 | 0.9245092113 | 2.207435 | 2.943615 | 0.0038106257 | 0.037888715 | 0.3451223629
2960 | RAHBUZ_clean | 5.48586 | 6.80616 | 1530.66 | 0.62726 | 0.5479306 | 38.88889 | 33.33333 | 0 | 22.22222 | 0 | 0 | 0 | 5.555556 | 1.55109e-05 | 4.4145e-07 | 0.1543881955 | 1.277257 | 4.862196119 | 0.0044887738 | 0.0441981307 | 0.4236640097
2961 | RAHNOF_clean | 6.57368 | 19.03849 | 3527.08 | 0.78152 | 1.313806 | 52.17391 | 21.73913 | 4.347826 | 17.3913 | 0 | 0 | 0 | 4.347826 | 8.67622e-06 | 8.77977e-07 | 0.0860322399 | 0.8075930198 | 6.305187 | 0.0086477437 | 0.0873087092 | 0.8437497968
2962 | RAJFAM_clean | 4.83521 | 5.76966 | 675.983 | 0.49968 | 0.3287714 | 37.83784 | 21.62162 | 16.21622 | 16.21622 | 0 | 0 | 0 | 8.108108 | 2.23238e-05 | 3.02294e-07 | 0.2081457093 | 1.284688 | 3.027371 | 0.0031227523 | 0.0301384033 | 0.2835021398
2963 | RAJFEQ_clean | 5.15091 | 6.16839 | 750.458 | 0.51562 | 0.3510007 | 37.83784 | 21.62162 | 16.21622 | 16.21622 | 0 | 0 | 0 | 8.108108 | 1.98003e-05 | 3.15705e-07 | 0.1892528622 | 1.244533 | 3.190205 | 0.0031566245 | 0.0310881265 | 0.2993543094
2964 | RAKCUC_clean | 7.89234 | 8.57661 | 1426.6 | 0.6708 | 0.5616256 | 44.44444 | 29.62963 | 14.81481 | 0 | 7.407407 | 0 | 0 | 3.703704 | 6.45238e-06 | 4.06137e-07 | 0.0643929123 | 0.5924721991 | 3.702269 | 0.0041079168 | 0.0406538932 | 0.3909775638
2965 | RAKDAJ_clean | 7.8928 | 8.45824 | 1379.58 | 0.66732 | 0.553742 | 44.44444 | 29.62963 | 14.81481 | 0 | 7.407407 | 0 | 0 | 3.703704 | 6.9279e-06 | 4.00797e-07 | 0.0689596782 | 0.6259550125 | 3.526776 | 0.0039604531 | 0.039838893 | 0.3782943707
2966 | RAKDEN_clean | 7.40998 | 8.39033 | 1379.39 | 0.66706 | 0.5516403 | 44.44444 | 29.62963 | 14.81481 | 0 | 7.407407 | 0 | 0 | 3.703704 | 6.09637e-06 | 4.01673e-07 | 0.0608195514 | 0.5694876146 | 3.757405 | 0.0039709862 | 0.0394965666 | 0.3866550347
2967 | RANPAA_clean | 4.94809 | 6.05316 | 1083.15 | 0.57662 | 0.4524994 | 27.90698 | 34.88372 | 0 | 27.90698 | 0 | 6.976744 | 0 | 2.325581 | 1.55178e-05 | 3.53194e-07 | 0.1542448842 | 1.282602 | 4.68692 | 0.003534944 | 0.0347158181 | 0.338003216
2968 | RAPBOZ_clean | 4.41375 | 6.26431 | 633.023 | 0.50038 | 0.3229779 | 11.11111 | 0 | 0 | 66.66667 | 0 | 11.11111 | 0 | 11.11111 | 3.02041e-05 | 3.49117e-07 | 0.2711107766 | 1.353901066 | 3.018522 | 0.0035413518 | 0.0347886559 | 0.3271670704
2969 | RAPYOY.P1 | 5.76334 | 6.2506 | 2574.73 | 0.70316 | 0.7632665 | 39.28571 | 25 | 3.571429 | 25 | 0 | 0 | 0 | 7.142857 | 7.25114e-06 | 5.25748e-07 | 0.072423295 | 0.710214944 | 4.816815 | 0.0052952235 | 0.0525313526 | 0.5149335205
2970 | RASGAT_clean | 5.46808 | 7.32111 | 1661.89 | 0.73318 | 0.4664588 | 14.28571 | 0 | 14.28571 | 0 | 28.57143 | 14.28571 | 0 | 28.57143 | 1.20902e-06 | 2.28191e-07 | 0.0120788903 | 0.1202241513 | 1.08739 | 0.0022558441 | 0.022635165 | 0.2222212089
2971 | RASKIH_clean | 4.56791 | 5.34593 | 759.401 | 0.5018 | 0.4234349 | 43.33333 | 23.33333 | 0 | 26.66667 | 0 | 0 | 0 | 6.666667 | 9.30664e-05 | 4.82487e-07 | 0.729341873 | 2.699013 | 3.993084 | 0.0048511922 | 0.0475416833 | 0.4419336441
2972 | RASKON_clean | 3.827 | 4.83097 | 521.107 | 0.51232 | 0.4507796 | 47.05882 | 23.52941 | 0 | 23.52941 | 0 | 0 | 0 | 5.882353 | 4.16612e-05 | 3.72529e-07 | 0.3908046982 | 2.385775 | 4.689534 | 0.0036300988 | 0.0365891565 | 0.3507471492
2973 | RATRUB_clean | 4.62948 | 5.58846 | 528.368 | 0.5066 | 0.288814 | 43.90244 | 14.63415 | 0 | 29.26829 | 0 | 7.317073 | 4.878049 | 0 | 1.92351e-05 | 2.52004e-07 | 0.1779870688 | 1.053383 | 2.268415 | 0.0025806528 | 0.0251198629 | 0.237256564
2974 | RATSAI_clean | 4.62847 | 5.60614 | 511.247 | 0.50278 | 0.2832659 | 43.90244 | 14.63415 | 0 | 29.26829 | 0 | 7.317073 | 0 | 4.878049 | 1.96704e-05 | 2.51643e-07 | 0.1825862609 | 1.076593 | 2.261987 | 0.0024650567 | 0.0248550529 | 0.2357826076
2975 | RAVJOP_clean | 4.36461 | 6.06205 | 1286.5 | 0.62204 | 0.5059951 | 46.51163 | 24.8062 | 4.651163 | 18.60465 | 0 | 0 | 0 | 5.426357 | 1.61707e-05 | 4.10085e-07 | 0.1565717863 | 1.303644 | 4.38233 | 0.0041533228 | 0.0408943149 | 0.3823407162
2976 | RAVWAO_clean | 17.51395 | 17.92516 | 2638.6 | 0.76272 | 1.421521 | 50 | 31.81818 | 0 | 13.63636 | 0 | 0 | 0 | 4.545455 | 1.19165e-05 | 8.52438e-07 | 0.117922625 | 1.027752 | 5.614221 | 0.0083618255 | 0.0845147282 | 0.8152858715
2977 | RAVWES_clean | 23.62721 | 24.44059 | 2780.42 | 0.7981 | 1.817751 | 50 | 36.66667 | 0 | 10 | 0 | 0 | 0 | 3.333333 | 1.24789e-05 | 1.07494e-06 | 0.1248268904 | 1.133895 | 6.894213 | 0.0106446559 | 0.1086109041 | 1.022862
2978 | RAVWIW_clean | 30.14408 | 30.70055 | 3030.2 | 0.82792 | 2.285689 | 50 | 39.47368 | 0 | 7.894737 | 0 | 0 | 0 | 2.631579 | 1.00626e-05 | 1.18872e-06 | 0.0996536961 | 0.9179472005 | 5.67668 | 0.011411172 | 0.1195031155 | 1.157307
2979 | RAVWUI_clean | 36.43313 | 36.78756 | 2954.66 | 0.85506 | 2.554492 | 50 | 41.30435 | 0 | 6.521739 | 0 | 0 | 0 | 2.173913 | 9.21752e-06 | 1.29477e-06 | 0.0920569881 | 0.8599419148 | 5.613784 | 0.0130380092 | 0.1296503223 | 1.255302
2980 | RAVXAP_clean | 34.35542 | 34.85961 | 3369.2 | 0.84726 | 2.96135 | 46.37681 | 47.82609 | 0 | 4.347826 | 0 | 0 | 0 | 1.449275 | 1.02142e-05 | 1.46682e-06 | 0.1021312413 | 0.9612434172 | 6.649818 | 0.0153089699 | 0.147581872 | 1.422873
2981 | RAVXET_clean | 38.06649 | 38.22812 | 2782.7 | 0.83128 | 2.543907 | 43.42105 | 46.05263 | 0 | 9.210526 | 0 | 0 | 0 | 1.315789 | 6.17999e-06 | 1.18174e-06 | 0.0604443261 | 0.5850395672 | 4.293862568 | 0.0120847568 | 0.1175960109 | 1.135958
2982 | RAVXIX_clean | 53.26429 | 53.57674 | 3023.01 | 0.87712 | 3.738311 | 45.97701 | 48.27586 | 0 | 4.597701 | 0 | 0 | 0 | 1.149425 | 9.8583e-06 | 1.74443e-06 | 0.0973054254 | 0.9125997538 | 6.193432 | 0.0171285478 | 0.1725646642 | 1.658676
2983 | RAVXOD_clean | 71.50197 | 71.64119 | 3338.7 | 0.90194 | 5.035873 | 45.68966 | 50.86207 | 0 | 2.586207 | 0 | 0 | 0 | 0.862069 | 8.11104e-06 | 2.23499e-06 | 0.0792318792 | 0.7663645963 | 6.173278 | 0.022418438 | 0.2226279961 | 2.144426
2984 | RAWZIA_clean | 4.8012 | 5.39589 | 790.816 | 0.4754 | 0.3563398 | 45.45455 | 9.090909 | 0 | 40.90909 | 0 | 0 | 0 | 4.545455 | 6.18931e-05 | 4.3701e-07 | 0.5416094471 | 2.62057 | 4.494526 | 0.0043614324 | 0.0429305405 | 0.4039584882
2985 | RAXCAW_charged | 5.18923 | 6.59267 | 886.669 | 0.55228 | 0.4437873 | 34.04255 | 34.04255 | 2.12766 | 21.2766 | 0 | 4.255319 | 0 | 4.255319 | 8.72696e-06 | 2.75942e-07 | 0.0844820606 | 0.6903089687 | 2.947521723 | 0.0027678052 | 0.0280681047 | 0.2671318434
2986 | RAXCOK.P1 | 4.95677 | 7.5254 | 3239.27 | 0.6945 | 0.918335 | 51.72414 | 24.13793 | 6.896552 | 13.7931 | 0 | 1.724138 | 0 | 1.724138 | 1.13502e-05 | 6.83246e-07 | 0.1128504699 | 1.063116 | 6.863564 | 0.0067056629 | 0.068090468 | 0.6590582737
2987 | RAXQEO_clean | 4.24768 | 8.85312 | 1497.51 | 0.62228 | 0.7337766 | 30.76923 | 49.23077 | 18.46154 | 0 | 0 | 0 | 0 | 1.538462 | 1.4197e-05 | 4.45642e-07 | 0.1417163414 | 1.259368 | 5.939504 | 0.0044283128 | 0.0443802491 | 0.4268703422
2988 | RAYFAA_clean | 9.45289 | 15.81778 | 1500.82 | 0.70398 | 0.7338591 | 32.14286 | 17.85714 | 25 | 14.28571 | 0 | 3.571429 | 0 | 7.142857 | 4.60896e-06 | 4.32213e-07 | 0.0456573941 | 0.4373912401 | 3.124063 | 0.0043061248 | 0.0433766229 | 0.4198225866
2989 | RAYFEE_clean | 10.03609 | 13.87561 | 1610.91 | 0.70492 | 0.7298464 | 32.14286 | 17.85714 | 25 | 14.28571 | 0 | 3.571429 | 0 | 7.142857 | 7.52916e-06 | 4.47033e-07 | 0.0759649502 | 0.6438074294 | 3.349358 | 0.0045679378 | 0.0447408486 | 0.4322848867
2990 | RAYKEJ.P1 | 7.36405 | 9.58279 | 1009.68 | 0.55554 | 0.5419215 | 49.23077 | 33.84615 | 6.153846 | 9.230769 | 0 | 0 | 0 | 1.538462 | 1.43459e-05 | 3.79288e-07 | 0.1403774523 | 1.124354 | 4.08931 | 0.0038063934 | 0.038250915 | 0.3645890504
2991 | RAYKIN_clean | 7.12348 | 9.49471 | 980.542 | 0.55378 | 0.5351876 | 49.23077 | 33.84615 | 6.153846 | 9.230769 | 0 | 0 | 0 | 1.538462 | 1.35915e-05 | 3.65807e-07 | 0.1322270959 | 1.101697 | 4.018637 | 0.0037696651 | 0.0362341943 | 0.3504068959
2992 | RAYKUZ.P1 | 5.83066 | 8.94751 | 965.504 | 0.54624 | 0.5156321 | 49.23077 | 32.30769 | 6.153846 | 10.76923 | 0 | 0 | 0 | 1.538462 | 1.46919e-05 | 3.35717e-07 | 0.1405628419 | 1.093793 | 3.656996 | 0.0033355939 | 0.033836878 | 0.323787376
2993 | RAYLAG_clean | 5.70271 | 8.06325 | 967.049 | 0.54364 | 0.5131196 | 47.76119 | 34.32836 | 7.462687 | 8.955224 | 0 | 0 | 0 | 1.492537 | 1.89177e-05 | 3.39895e-07 | 0.180076413 | 1.288616 | 3.709061 | 0.0033827499 | 0.0337199034 | 0.325034176
2994 | RAYLEK.P1 | 5.63412 | 8.02638 | 919.341 | 0.5422 | 0.5090028 | 47.76119 | 34.32836 | 7.462687 | 8.955224 | 0 | 0 | 0 | 1.492537 | 1.84674e-05 | 3.32778e-07 | 0.1766985538 | 1.285854 | 3.65831 | 0.0033028681 | 0.0336269796 | 0.3145044498
2995 | RAYLIO.P1 | 5.06073 | 7.61203 | 971.021 | 0.53216 | 0.4889828 | 47.76119 | 31.34328 | 7.462687 | 11.9403 | 0 | 0 | 0 | 1.492537 | 1.6384e-05 | 3.25558e-07 | 0.155578597 | 1.103801 | 3.388801 | 0.0031579445 | 0.0324763762 | 0.312725266
2996 | RAYLOU_clean | 5.19617 | 6.83933 | 1022.44 | 0.53006 | 0.4824824 | 47.76119 | 31.34328 | 7.462687 | 11.9403 | 0 | 0 | 0 | 1.492537 | 1.60715e-05 | 3.17549e-07 | 0.1555412249 | 1.107138 | 3.445562 | 0.0032513748 | 0.0319282517 | 0.3035223804
2997 | RAYLUA.P1 | 4.79912 | 6.55429 | 941.621 | 0.52844 | 0.4780575 | 49.25373 | 31.34328 | 5.970149 | 11.9403 | 0 | 0 | 0 | 1.492537 | 1.53004e-05 | 3.01252e-07 | 0.1508136173 | 1.116841 | 3.419645 | 0.0029815372 | 0.0298028774 | 0.2871271868
2998 | RAYMAH.P1 | 4.78318 | 6.61361 | 939.715 | 0.52762 | 0.476643 | 49.25373 | 31.34328 | 5.970149 | 11.9403 | 0 | 0 | 0 | 1.492537 | 1.50616e-05 | 3.03126e-07 | 0.1480882206 | 1.119603923 | 3.403996 | 0.0031049219 | 0.0303057873 | 0.291800188
2999 | RAZGOQ_clean | 5.1443 | 5.22922 | 385.113 | 0.5144 | 0.3181003 | 36.36364 | 18.18182 | 0 | 36.36364 | 0 | 0 | 0 | 9.090909 | 3.98159e-06 | 1.50128e-07 | 0.0390920125 | 0.3415802147 | 1.805422 | 0.0014794862 | 0.0149363585 | 0.1458701499
3000 | RAZYIC_clean | 6.20532 | 7.88308 | 1058.16 | 0.60308 | 0.4292354 | 43.47826 | 39.13043 | 8.695652 | 0 | 4.347826 | 0 | 0 | 4.347826 | 2.17082e-05 | 4.20715e-07 | 0.2100126526 | 1.608785 | 4.769205 | 0.004126003 | 0.0417049909 | 0.3994836832
3001 | RAZYOI_clean | 5.99694 | 7.72531 | 1479.64 | 0.6152 | 0.5713861 | 43.47826 | 39.13043 | 8.695652 | 0 | 4.347826 | 0 | 0 | 4.347826 | 2.68452e-05 | 5.59196e-07 | 0.2621943006 | 2.145059 | 6.386189 | 0.0056212084 | 0.0550410832 | 0.5267509319
3002 | REDYEG_clean | 5.30071 | 6.00247 | 524.787 | 0.48104 | 0.2800342 | 36.36364 | 24.24242 | 6.060606 | 12.12121 | 12.12121 | 0 | 0 | 9.090909 | 1.15471e-05 | 1.90735e-07 | 0.1099187363 | 0.752584505 | 1.778838 | 0.0018476449 | 0.0189995452 | 0.1790911197
3003 | REFTON_SL | 5.78584 | 6.52014 | 393.689 | 0.44588 | 0.2770835 | 45 | 30 | 0 | 20 | 0 | 0 | 0 | 5 | 4.82438e-06 | 1.35147e-07 | 0.0471570176 | 0.38736667 | 1.418201 | 0.0013220843 | 0.0135855209 | 0.130627149
3004 | REGJIW_clean | 4.03217 | 4.22072 | 147.752 | 0.37282 | 0.1705887 | 34.78261 | 8.695652 | 0 | 43.47826 | 0 | 0 | 0 | 13.04348 | 1.9248e-05 | 1.64499e-07 | 0.1776013734 | 1.09122 | 2.29129 | 0.0016455106 | 0.0163796569 | 0.155192968
3005 | REGJIW01_clean | 3.96956 | 4.19061 | 162.522 | 0.3707 | 0.1688031 | 34.78261 | 8.695652 | 0 | 43.47826 | 0 | 0 | 0 | 13.04348 | 1.68483e-05 | 1.60061e-07 | 0.1587462649 | 1.020869 | 2.238354 | 0.0016479058 | 0.0160706746 | 0.1508073349
3006 | REGREC_clean | 6.48187 | 7.78665 | 2532.4 | 0.71664 | 0.7965614 | 46.15385 | 15.38462 | 0 | 30.76923 | 0 | 0 | 0 | 7.692308 | 8.06844e-06 | 5.76019e-07 | 0.080543779 | 0.7559885075 | 5.501676 | 0.0057390699 | 0.057242814 | 0.5436838746
3007 | REGRIG_clean | 6.6287 | 9.2158 | 2675.84 | 0.74044 | 0.9100395 | 46.15385 | 15.38462 | 0 | 30.76923 | 0 | 0 | 0 | 7.692308 | 6.66729e-06 | 5.99564e-07 | 0.0660704021 | 0.6279264812 | 4.730516 | 0.0059279075 | 0.0600998356 | 0.5805390552
3008 | REGXOS.P1 | 7.12452 | 19.50731 | 1547.49 | 0.6644 | 0.7204386 | 28.57143 | 19.04762 | 28.57143 | 19.04762 | 0 | 0 | 0 | 4.761905 | 4.8085e-06 | 4.08117e-07 | 0.0482475224 | 0.4205089338 | 2.536982 | 0.0040331999 | 0.0404607969 | 0.3997688654
3009 | REHVAD_clean | 4.09776 | 5.39014 | 559.235 | 0.45538 | 0.3734306 | 50 | 34 | 6 | 8 | 0 | 0 | 0 | 2 | 6.86999e-05 | 3.61434e-07 | 0.5357543816 | 1.948778 | 2.897253 | 0.0036766283 | 0.0359402559 | 0.3307486136
3010 | REHVEH_clean | 4.72276 | 5.09966 | 564.892 | 0.46068 | 0.379276 | 48.07692 | 36.53846 | 5.769231 | 7.692308 | 0 | 0 | 0 | 1.923077 | 7.76469e-05 | 3.46562e-07 | 0.5803294115 | 1.936442 | 2.784762 | 0.0035226156 | 0.0342938885 | 0.3160601239
3011 | REJLEY_clean | 4.84916 | 5.1864 | 1076.23 | 0.52748 | 0.4500721 | 45.97701 | 29.88506 | 11.49425 | 9.195402 | 0 | 0 | 0 | 3.448276 | 4.89242e-05 | 4.29898e-07 | 0.4434353911 | 2.393198 | 4.731256 | 0.0042875872 | 0.0425586339 | 0.4033231926
3012 | REJLIC_clean | 4.27999 | 7.01256 | 1391.99 | 0.56442 | 0.5173609 | 45.09804 | 25.4902 | 15.68627 | 7.843137 | 0 | 2.941176 | 0 | 2.941176 | 3.32741e-05 | 4.64764e-07 | 0.3254234991 | 2.018601 | 5.257754 | 0.0046121435 | 0.0459449101 | 0.4405349857
3013 | REPCIZ.P1 | 8.07599 | 8.96947 | 1902.49 | 0.67526 | 0.6952627 | 49.07063 | 28.99628 | 0 | 17.84387 | 0 | 0 | 0 | 4.089219 | 7.88994e-06 | 4.73606e-07 | 0.0775411705 | 0.7134597499 | 4.694771 | 0.00468852 | 0.0472236643 | 0.4496612147
3014 | REWNEO01_clean | 6.94262 | 18.51106 | 3660.84 | 0.78188 | 1.30822 | 48 | 20 | 12 | 16 | 0 | 0 | 0 | 4 | 8.87699e-06 | 8.78204e-07 | 0.0881070157 | 0.8223569302 | 6.433802 | 0.0088836631 | 0.088175647 | 0.848025839
3015 | REWSUJ_clean | 5.05884 | 7.20015 | 997.74 | 0.56006 | 0.4782464 | 47.45763 | 33.89831 | 3.389831 | 13.55932 | 0 | 0 | 0 | 1.694915 | 1.40568e-05 | 3.56985e-07 | 0.1352518761 | 1.062145 | 3.825695 | 0.0035773326 | 0.0351945941 | 0.3433961474
3016 | REXCII_clean | 5.70512 | 8.08493 | 1134.24 | 0.62502 | 0.4530148 | 44.44444 | 29.62963 | 14.81481 | 0 | 7.407407 | 0 | 0 | 3.703704 | 5.25984e-06 | 2.83844e-07 | 0.0517084026 | 0.487946783 | 2.855318 | 0.0028623754 | 0.0287567342 | 0.2720981385
3017 | REXCOO_clean | 5.8473 | 8.77219 | 1227.51 | 0.63726 | 0.4814888 | 44.44444 | 29.62963 | 14.81481 | 0 | 7.407407 | 0 | 0 | 3.703704 | 4.77454e-06 | 2.9695e-07 | 0.0470817297 | 0.4490664038 | 2.885169 | 0.0029387405 | 0.0295651511 | 0.2857569618
3018 | REXCUU_clean | 5.56771 | 8.63785 | 1171.43 | 0.63032 | 0.4629192 | 44.44444 | 29.62963 | 14.81481 | 0 | 7.407407 | 0 | 0 | 3.703704 | 5.35651e-06 | 2.91969e-07 | 0.0532515047 | 0.5014502428 | 2.965335285 | 0.0029229408 | 0.0291951753 | 0.2842441424
3019 | REXDAB_clean | 5.62434 | 10.30851 | 1307.39 | 0.65086 | 0.5067622 | 44.44444 | 29.62963 | 14.81481 | 0 | 7.407407 | 0 | 0 | 3.703704 | 4.76479e-06 | 3.14564e-07 | 0.0477367581 | 0.4540591027 | 2.908676 | 0.0031401864 | 0.0314235885 | 0.3048982741
3020 | REXDIJ_clean | 7.09895 | 8.90631 | 1265.12 | 0.6509 | 0.5062612 | 44.44444 | 29.62963 | 14.81481 | 0 | 7.407407 | 0 | 0 | 3.703704 | 4.37757e-06 | 3.1019e-07 | 0.0432937564 | 0.4174907434 | 2.843229 | 0.0030072058 | 0.0310016054 | 0.3001754864
3021 | REXDOP_clean | 6.23971 | 10.39698 | 1291.15 | 0.66214 | 0.5243635 | 44.44444 | 29.62963 | 14.81481 | 0 | 7.407407 | 0 | 0 | 3.703704 | 4.53482e-06 | 3.19904e-07 | 0.0447604933 | 0.4317361299 | 2.893986 | 0.0031954853 | 0.0315677606 | 0.3081391834
3022 | REXDUV_clean | 5.67843 | 8.6384 | 1190.82 | 0.62544 | 0.4600413 | 44.44444 | 29.62963 | 14.81481 | 0 | 7.407407 | 0 | 0 | 3.703704 | 5.19589e-06 | 2.98914e-07 | 0.0511540972 | 0.4880363145 | 2.950319 | 0.0029374238 | 0.0297547473 | 0.2863757826
3023 | REXFAD_clean | 6.69323 | 8.37909 | 1214.14 | 0.63476 | 0.4779603 | 44.44444 | 29.62963 | 14.81481 | 0 | 7.407407 | 0 | 0 | 3.703704 | 4.55636e-06 | 2.95807e-07 | 0.0458572545 | 0.4400039707 | 2.827821 | 0.002896608 | 0.0299219606 | 0.2872487149
3024 | REXFEH_clean | 5.96123 | 9.20954 | 1200.34 | 0.63452 | 0.4755203 | 44.44444 | 29.62963 | 14.81481 | 0 | 7.407407 | 0 | 0 | 3.703704 | 4.77947e-06 | 2.98131e-07 | 0.0474148396 | 0.4520643931 | 2.85242 | 0.0029216242 | 0.0298021463 | 0.2907351776
3025 | REXFOR_clean | 6.22037 | 8.55578 | 1184.82 | 0.63538 | 0.4703487 | 44.44444 | 29.62963 | 14.81481 | 0 | 7.407407 | 0 | 0 | 3.703704 | 4.82298e-06 | 2.94695e-07 | 0.0476623679 | 0.4590965673 | 2.853445 | 0.0029163576 | 0.0292517908 | 0.2847023332
3026 | REXFUX_clean | 6.18424 | 8.11172 | 1163.18 | 0.62748 | 0.4630097 | 44.44444 | 29.62963 | 14.81481 | 0 | 7.407407 | 0 | 0 | 3.703704 | 4.98488e-06 | 2.94826e-07 | 0.0498730065 | 0.4742392439 | 2.826605 | 0.0028794917 | 0.0298706116 | 0.2840532296
3027 | REYJEM_clean | 6.26863 | 10.02209 | 2212.16 | 0.71232 | 0.8775602 | 46.83544 | 25.31646 | 0 | 25.31646 | 0 | 0 | 0 | 2.531646 | 3.33174e-05 | 7.44433e-07 | 0.2743444322 | 1.472445 | 6.645352 | 0.0073211833 | 0.073514486 | 0.6901865496
3028 | REYMOZ_clean | 6.59717 | 13.17296 | 2220.34 | 0.72244 | 0.8179291 | 46.15385 | 15.38462 | 0 | 30.76923 | 0 | 0 | 0 | 7.692308 | 1.77359e-05 | 5.9915e-07 | 0.1605363239 | 0.9856632959 | 4.887157 | 0.0060246489 | 0.0599713788 | 0.5713019085
3029 | REYPIW_clean | 5.27542 | 5.40721 | 1074.11 | 0.54272 | 0.4582894 | 44.70588 | 28.23529 | 14.11765 | 9.411765 | 0 | 0 | 0 | 3.529412 | 4.54746e-05 | 4.2304e-07 | 0.4188811391 | 2.260642 | 4.537073 | 0.0040885765 | 0.041984047 | 0.3998410873
3030 | RIBDAJ_clean | 5.0342 | 5.97505 | 2363.42 | 0.66762 | 0.7198913 | 47.36842 | 15.78947 | 0 | 31.57895 | 0 | 0 | 0 | 5.263158 | 1.13838e-05 | 5.35418e-07 | 0.112731847 | 1.043116 | 5.819701 | 0.005287816 | 0.0533222943 | 0.5196324195
3031 | RIBDEN_clean | 5.09508 | 6.08901 | 2301.02 | 0.66154 | 0.7095861 | 47.36842 | 15.78947 | 0 | 31.57895 | 0 | 0 | 0 | 5.263158 | 1.13665e-05 | 5.37263e-07 | 0.1139353206 | 1.03672 | 5.707087 | 0.0052125735 | 0.0534699895 | 0.5182269097
3032 | RIBTAZ_clean | 5.01622 | 7.94342 | 2838.59 | 0.70966 | 0.8091286 | 42.62295 | 21.31148 | 9.836066 | 19.67213 | 0 | 0 | 0 | 6.557377 | 1.12748e-05 | 6.34765e-07 | 0.1117819889 | 1.055517 | 6.596136 | 0.0065140721 | 0.0625055078 | 0.6021855167
3033 | RIDDUE_P1_m | 5.16379 | 6.19817 | 772.834 | 0.50844 | 0.3476346 | 37.83784 | 21.62162 | 16.21622 | 16.21622 | 0 | 0 | 0 | 8.108108 | 2.06023e-05 | 3.22431e-07 | 0.1949629262 | 1.301488 | 3.291744 | 0.0031852856 | 0.0318241945 | 0.3055711531
3034 | RIDKOE_charged | 4.02517 | 5.21819 | 390.228 | 0.46504 | 0.321491 | 32 | 32 | 16 | 0 | 13 | 0 | 3 | 4 | 8.76743e-06 | 1.50215e-07 | 0.0821292092 | 0.589832962 | 1.901519 | 0.0015623947 | 0.0149107566 | 0.1426297195
3035 | RIFGAQ_clean | 6.52783 | 13.18615 | 2245.39 | 0.72198 | 0.8206948 | 46.15385 | 15.38462 | 0 | 30.76923 | 0 | 0 | 0 | 7.692308 | 1.71373e-05 | 6.03895e-07 | 0.155128412 | 0.9942201185 | 5.019909 | 0.0062003059 | 0.059970733 | 0.5716635553
3036 | RIFLUP.P1 | 10.06588 | 11.52194 | 1864.44 | 0.65632 | 0.7950537 | 47.82609 | 37.68116 | 7.246377 | 5.797101 | 0 | 0 | 0.7246377 | 0.7246377 | 1.8127e-05 | 5.4137e-07 | 0.1699937685 | 1.136936 | 4.683687 | 0.005358609 | 0.0534992061 | 0.5233003371
3037 | RIFMOK.P1 | 9.92431 | 11.74025 | 1927.88 | 0.66344 | 0.8204108 | 47.82609 | 37.68116 | 7.246377 | 5.797101 | 0 | 0 | 0 | 1.449275 | 1.70784e-05 | 5.50747e-07 | 0.1599346507 | 1.102334 | 4.715255 | 0.0053395743 | 0.0542738696 | 0.5277751411
3038 | RIFQUT_clean | 4.23676 | 5.6172 | 514.069 | 0.45784 | 0.2370128 | 12 | 28 | 4 | 36 | 0 | 8 | 0 | 12 | 4.99707e-06 | 1.67056e-07 | 0.0490914234 | 0.4277432333 | 1.663392 | 0.001627026 | 0.0166503728 | 0.1609358412
3039 | RIFSOQ_clean | 4.84 | 12.94 | 2015.14 | 0.68168 | 0.9507617 | 47.27273 | 29.09091 | 18.18182 | 0 | 0 | 3.636364 | 0 | 1.818182 | 2.14609e-05 | 7.34616e-07 | 0.2078716162 | 1.549726 | 6.513703 | 0.0072815378 | 0.073123545 | 0.6934313252
3040 | RIGTIL_clean | 4.29629 | 6.02864 | 1318.64 | 0.60574 | 0.535002 | 47.61905 | 9.52381 | 0 | 38.09524 | 0 | 0 | 0 | 4.761905 | 1.68911e-05 | 4.19282e-07 | 0.1643149371 | 1.329609981 | 4.565898 | 0.0041514513 | 0.0420097158 | 0.401893498
3041 | RIGWIP_clean | 5.17369 | 5.39694 | 291.38 | 0.40912 | 0.1816237 | 37.5 | 12.5 | 12.5 | 31.25 | 0 | 0 | 0 | 6.25 | 1.35651e-05 | 1.4843e-07 | 0.1226816237 | 0.6416208576 | 1.245858 | 0.0014628481 | 0.0146483601 | 0.1379859852
3042 | RIHJUO.P1 | 5.14642 | 6.20774 | 759.433 | 0.50616 | 0.3457306 | 37.83784 | 21.62162 | 16.21622 | 16.21622 | 0 | 0 | 0 | 8.108108 | 2.02381e-05 | 3.19598e-07 | 0.1941812611 | 1.284819 | 3.238552133 | 0.0031214496 | 0.0317942307 | 0.3032326715
3043 | RIPNIP_clean | 4.16071 | 5.40468 | 745.81 | 0.516 | 0.3332322 | 47.05882 | 0 | 0 | 23.52941 | 23.52941 | 0 | 0 | 5.882353 | 7.83307e-06 | 2.1568e-07 | 0.0763671372 | 0.6517937695 | 2.55889 | 0.0022734622 | 0.0215287883 | 0.2068274713
3044 | RIPRIT.P1 | 4.22456 | 6.45985 | 1115.94 | 0.59794 | 0.4365035 | 30.61224 | 6.122449 | 18.36735 | 36.73469 | 0 | 0 | 0 | 8.163265 | 6.40199e-06 | 2.91154e-07 | 0.0642549683 | 0.5749299781 | 2.918502 | 0.0028917735 | 0.0293217039 | 0.2776782554
3045 | RIPROZ.P1 | 4.17139 | 6.50302 | 1095.1 | 0.59726 | 0.4324305 | 30.61224 | 6.122449 | 18.36735 | 36.73469 | 0 | 0 | 0 | 8.163265 | 6.32665e-06 | 2.88054e-07 | 0.0624345613 | 0.5654078088 | 2.869306 | 0.0028544752 | 0.0288758355 | 0.2779757759
3046 | RIPRUF.P1 | 4.08594 | 6.47601 | 1078.19 | 0.59492 | 0.4278923 | 30.61224 | 6.122449 | 18.36735 | 36.73469 | 0 | 0 | 2.040816 | 6.122449 | 6.37428e-06 | 2.86844e-07 | 0.0640206884 | 0.5723066653 | 2.834396 | 0.0028682126 | 0.0285967742 | 0.2764669123
3047 | RIRDAZ.P1 | 8.27766 | 10.88253 | 1238.24 | 0.60742 | 0.602002 | 40 | 28 | 20 | 8 | 0 | 0 | 0 | 4 | 1.08764e-05 | 3.76856e-07 | 0.1062044349 | 0.8922732531 | 3.687462 | 0.0037716466 | 0.0375284713 | 0.3575571604
3048 | RIRDED_clean | 4.93276 | 8.69638 | 920.719 | 0.55316 | 0.4510363 | 40 | 20 | 20 | 8 | 8 | 0 | 0 | 4 | 1.41049e-05 | 3.08085e-07 | 0.1365767384 | 1.030041 | 3.356931354 | 0.0031219207 | 0.0305714818 | 0.2898134465
3049 | RITDAB.P1 | 4.56918 | 5.58996 | 755.358 | 0.53188 | 0.4166608 | 44.44444 | 29.62963 | 7.407407 | 14.81481 | 0 | 0 | 0 | 3.703704 | 0.000130031 | 5.28412e-07 | 0.9682876834 | 2.886867 | 3.963623308 | 0.0051523195 | 0.0516192737 | 0.4683783377
3050 | RITDEF.P1 | 4.70953 | 5.87386 | 784.394 | 0.54114 | 0.4135607 | 44.44444 | 29.62963 | 7.407407 | 14.81481 | 0 | 0 | 0 | 3.703704 | 8.39599e-05 | 4.7688e-07 | 0.6722492968 | 2.418314 | 3.534595 | 0.0046429405 | 0.0468322473 | 0.4279540132
3051 | RIVDEH_clean | 5.06 | 12.52 | 2382.57 | 0.68248 | 0.9440393 | 47.27273 | 29.09091 | 18.18182 | 0 | 0 | 3.636364 | 0 | 1.818182 | 2.45544e-05 | 7.40772e-07 | 0.2290686395 | 1.703183 | 6.77837 | 0.0074048045 | 0.0746780256 | 0.7077874889
3052 | RIVDIL_clean | 5.18 | 13 | 2439.98 | 0.6873 | 0.9658747 | 47.27273 | 29.09091 | 18.18182 | 0 | 0 | 3.636364 | 0 | 1.818182 | 2.42569e-05 | 7.54012e-07 | 0.2223175886 | 1.659674 | 6.69789 | 0.0075201469 | 0.0747066411 | 0.7159134034
3053 | RIWMUH_clean | 10.04767 | 10.50032 | 1346.32 | 0.60606 | 0.6168807 | 45.71429 | 34.28571 | 0 | 17.14286 | 0 | 0 | 0 | 2.857143 | 1.3569e-05 | 4.72813e-07 | 0.1348963072 | 1.147746 | 4.91896 | 0.0047105693 | 0.0469631042 | 0.4405636345
3054 | RIWSUM_clean | 4.61739 | 5.96762 | 840.777 | 0.57572 | 0.5187601 | 41.39785 | 33.87097 | 3.763441 | 18.8172 | 0 | 0 | 0 | 2.150538 | 7.15976e-06 | 2.90877e-07 | 0.0704705648 | 0.6055872518 | 2.826425 | 0.0029470828 | 0.0289221639 | 0.2829070291
3055 | RIXBIK_clean | 4.65776 | 6.35159 | 774.721 | 0.51056 | 0.4445993 | 42.22222 | 33.33333 | 6.666667 | 13.33333 | 0 | 2.222222 | 0 | 2.222222 | 3.35203e-05 | 3.48002e-07 | 0.3068979307 | 1.724639 | 3.670681 | 0.0034018465 | 0.0344599598 | 0.3262425268
3056 | RIXPIZ_clean | 8.42715 | 9.94535 | 3512.51 | 0.74662 | 1.309975 | 50 | 28.57143 | 0 | 17.85714 | 0 | 0 | 0 | 3.571429 | 1.93424e-05 | 9.85151e-07 | 0.1889423332 | 1.53882 | 8.757733 | 0.009418288 | 0.0983568311 | 0.9497490981
3057 | RIYBAE_clean | 7.49831 | 8.18384 | 1374.08 | 0.66592 | 0.5450498 | 44.44444 | 29.62963 | 14.81481 | 0 | 7.407407 | 0 | 0 | 3.703704 | 6.73324e-06 | 3.93973e-07 | 0.0681216368 | 0.6154534919 | 3.64209 | 0.0039907358 | 0.0387994058 | 0.3729448624
3058 | RIYBEI_clean | 7.80553 | 8.30815 | 1404.88 | 0.67156 | 0.5576537 | 44.44444 | 29.62963 | 14.81481 | 0 | 7.407407 | 0 | 0 | 3.703704 | 6.82546e-06 | 3.9911e-07 | 0.0680419801 | 0.6235014539 | 3.613832 | 0.0039295121 | 0.0397045958 | 0.3704261301
3059 | RIYBIM_clean | 7.50788 | 8.35741 | 1396.17 | 0.66472 | 0.5355204 | 44.44444 | 29.62963 | 14.81481 | 0 | 7.407407 | 0 | 0 | 3.703704 | 7.40685e-06 | 4.08422e-07 | 0.0736962906 | 0.6771196428 | 3.937273 | 0.0040111438 | 0.0402470514 | 0.3791587449
3060 | RIYBOS_clean | 7.50835 | 8.27117 | 1381.5 | 0.6644 | 0.536633 | 44.44444 | 29.62963 | 14.81481 | 0 | 7.407407 | 0 | 0 | 3.703704 | 7.18019e-06 | 4.04796e-07 | 0.0715718919 | 0.6586794413 | 3.812637 | 0.003968353 | 0.0401325038 | 0.3801284502
3061 | ROBWAH_clean | 4.01581 | 5.06604 | 211.642 | 0.44116 | 0.3026411 | 46.84685 | 36.03604 | 10.81081 | 0 | 0 | 3.603604 | 0 | 2.702703 | 3.99877e-05 | 2.02572e-07 | 0.3463058225 | 1.591222 | 2.805563 | 0.0019530947 | 0.020396827 | 0.1893322212
3062 | ROCZAM_clean | 4.28854 | 5.6803 | 1812.45 | 0.6414 | 0.5669584 | 39.34426 | 26.22951 | 16.39344 | 13.11475 | 0 | 0 | 0 | 4.918033 | 1.14034e-05 | 4.22617e-07 | 0.1140875319 | 1.030064 | 4.837756 | 0.0040933124 | 0.0422476861 | 0.4092426828
3063 | ROCZEQ_clean | 4.42295 | 5.8918 | 1940.34 | 0.64608 | 0.5799224 | 39.34426 | 26.22951 | 16.39344 | 13.11475 | 0 | 0 | 0 | 4.918033 | 1.13478e-05 | 4.32596e-07 | 0.1117393356 | 1.013651 | 4.896996 | 0.0043177499 | 0.0431423825 | 0.4172934236
3064 | ROCZIU_clean | 5.28492 | 6.78863 | 1760.56 | 0.65298 | 0.602119 | 39.34426 | 26.22951 | 16.39344 | 13.11475 | 0 | 0 | 0 | 4.918033 | 1.03153e-05 | 4.42936e-07 | 0.1041046439 | 0.9154049561 | 4.698249 | 0.0044085936 | 0.0437767619 | 0.4249494903
3065 | ROCZOA_clean | 5.23642 | 6.50104 | 2488.12 | 0.68618 | 0.7160201 | 34.78261 | 23.18841 | 37.68116 | 0 | 0 | 0 | 0 | 4.347826 | 8.57919e-06 | 5.02798e-07 | 0.0848459321 | 0.805311388 | 5.175297 | 0.0050747652 | 0.0506502997 | 0.4871194652
3066 | ROCZUG_clean | 5.16908 | 6.74711 | 2564.61 | 0.69242 | 0.7476585 | 34.78261 | 23.18841 | 37.68116 | 0 | 0 | 0 | 0 | 4.347826 | 7.54278e-06 | 5.07186e-07 | 0.0762561151 | 0.7270315808 | 4.962984 | 0.0051762605 | 0.0507000117 | 0.4920533798
3067 | RODBAP_clean | 5.1049 | 7.01898 | 2531.04 | 0.6978 | 0.764132 | 34.78261 | 23.18841 | 37.68116 | 0 | 0 | 0 | 0 | 4.347826 | 7.11388e-06 | 5.12857e-07 | 0.0709866446 | 0.6866468062 | 4.972107912 | 0.0050892646 | 0.0505964451 | 0.4966724518
3068 | ROGMEG.P1 | 9.88052 | 12.37316 | 4042.94 | 0.7814 | 1.453803 | 46.15385 | 35.89744 | 2.564103 | 12.82051 | 0 | 0 | 0 | 2.564103 | 1.04766e-05 | 9.4776e-07 | 0.103340246 | 0.9625597648 | 6.916505534 | 0.0092795732 | 0.0944976888 | 0.9010708149
3069 | ROGSAI_clean | 4.49108 | 7.26111 | 1332.98 | 0.6082 | 0.5197447 | 37.93103 | 27.58621 | 3.448276 | 24.13793 | 0 | 0 | 0 | 6.896552 | 9.29848e-06 | 3.76105e-07 | 0.0908820917 | 0.8026367127 | 4.179535 | 0.0037766453 | 0.0375817853 | 0.3630576439
3070 | ROLZAV.P1 | 5.9559 | 15.59448 | 4089.7 | 0.78788 | 1.404829 | 44.74576 | 36.61017 | 0 | 13.22034 | 0 | 0 | 1.355932 | 4.067797 | 7.2199e-06 | 8.6147e-07 | 0.0726902086 | 0.6859455611 | 5.95141 | 0.0086567177 | 0.0859116664 | 0.8278388585
3071 | ROLZEZ_clean | 5.20454 | 6.54271 | 976.21 | 0.55636 | 0.5038991 | 42.25352 | 40.84507 | 4.225352 | 11.26761 | 0 | 0 | 0 | 1.408451 | 5.94495e-05 | 4.27099e-07 | 0.5020680176 | 2.247859 | 4.89746 | 0.0042967728 | 0.041742379 | 0.408331028
3072 | RONSIY_clean | 4.36113 | 5.08447 | 450.366 | 0.46286 | 0.3780455 | 50 | 36 | 4 | 8 | 0 | 0 | 0 | 2 | 0.000115873 | 3.45956e-07 | 0.7561114181 | 1.982383 | 2.602069 | 0.0034563369 | 0.0344139213 | 0.314070987
3073 | ROQVIE_clean | 7.33404 | 8.20229 | 1759.08 | 0.66736 | 0.7447508 | 43.47826 | 26.08696 | 26.08696 | 0 | 0 | 0 | 0 | 4.347826 | 1.06866e-05 | 5.62552e-07 | 0.1068307209 | 1.017033 | 6.001867 | 0.0056098388 | 0.0558375976 | 0.5437773553
3074 | RORRIB_clean | 4.5608 | 5.56844 | 592.042 | 0.58146 | 0.2769424 | 35.29412 | 35.29412 | 0 | 23.52941 | 0 | 0 | 0 | 5.882353 | 5.97464e-06 | 1.98242e-07 | 0.0588610255 | 0.4938083899 | 2.047729 | 0.001909026 | 0.0197698365 | 0.1910633582
3075 | RORTAV_clean | 5.42977 | 9.60382 | 2479.03 | 0.70826 | 1.058376 | 44.77612 | 35.8209 | 8.955224 | 8.955224 | 0 | 0 | 0 | 1.492537 | 1.29031e-05 | 7.96513e-07 | 0.1283555627 | 1.217899542 | 8.106135 | 0.0080613259 | 0.0792860817 | 0.743033838
3076 | RORVAX_clean | 6.08998 | 6.42929 | 4194.52 | 0.70336 | 0.9644316 | 48.27586 | 27.58621 | 0 | 20.68966 | 0 | 0 | 0 | 3.448276 | 2.3214e-05 | 8.61947e-07 | 0.2309296246 | 2.1202606 | 10.47831 | 0.0084146563 | 0.0857634349 | 0.8275208898
3077 | ROYJOG.P1 | 3.80406 | 8.78253 | 1370.92 | 0.6028 | 0.568154 | 42 | 24 | 6 | 25 | 0 | 0 | 0 | 3 | 2.94718e-05 | 5.58448e-07 | 0.2854818211 | 2.195445 | 6.999364 | 0.0054600564 | 0.0553892094 | 0.5354377868
3078 | ROYREE_clean | 5.04516 | 6.65259 | 923.694 | 0.5525 | 0.4706454 | 52.67176 | 32.06107 | 0 | 13.74046 | 0 | 0 | 0 | 1.526718 | 5.49774e-05 | 4.2732e-07 | 0.442998116 | 1.808789 | 3.964561 | 0.0042480335 | 0.0427510844 | 0.4006458095
3079 | ROYRII_clean | 5.14039 | 6.60108 | 918.633 | 0.5514 | 0.4677837 | 52.67176 | 32.06107 | 0 | 13.74046 | 0 | 0 | 0 | 1.526718 | 5.61493e-05 | 4.30021e-07 | 0.454228993 | 1.807955 | 3.938044 | 0.0042912784 | 0.0424629424 | 0.407686093
3080 | ROYROO_clean | 5.08535 | 6.57261 | 899.044 | 0.55196 | 0.4631664 | 52.67176 | 32.06107 | 0 | 13.74046 | 0 | 0 | 0 | 1.526718 | 6.34316e-05 | 4.41598e-07 | 0.4883913648 | 1.923967 | 4.003762 | 0.0044514162 | 0.0438123996 | 0.4147312229
3081 | RUBTAK01_SL | 4.00842 | 8.70379 | 1182.28 | 0.59454 | 0.4949509 | 42.10526 | 24.5614 | 0 | 28.07018 | 0 | 0 | 0 | 5.263158 | 1.58686e-05 | 3.95884e-07 | 0.1486724785 | 0.9868130752 | 3.611325 | 0.0039962489 | 0.0393170354 | 0.3781045738
3082 | RUBTAK03_auto | 3.95011 | 8.46299 | 1060.41 | 0.59954 | 0.4843672 | 42.10526 | 24.5614 | 0 | 28.07018 | 0 | 0 | 0 | 5.263158 | 1.46756e-05 | 3.70264e-07 | 0.1384912456 | 0.8994414526 | 3.12567 | 0.0037032908 | 0.0365812645 | 0.3497412638
3083 | RUCGOM_clean | 3.818 | 4.40498 | 234.996 | 0.52514 | 0.2430596 | 25.97403 | 46.75325 | 5.194805 | 10.38961 | 0 | 5.194805 | 0 | 6.493506 | 7.69182e-06 | 1.4217e-07 | 0.07526226 | 0.5724490961 | 1.772694 | 0.0013924819 | 0.0141437015 | 0.1360203054
3084 | RUFRIV_clean | 4.21343 | 7.49731 | 574.38 | 0.48284 | 0.3333494 | 36.36364 | 38.38384 | 2.020202 | 18.18182 | 0 | 0 | 0 | 5.050505 | 1.77688e-05 | 2.30177e-07 | 0.1699449897 | 1.128044 | 2.88092 | 0.0022372177 | 0.0228635165 | 0.2195341538
3085 | RUGKOV_clean | 5.43231 | 6.88401 | 2652.58 | 0.69848 | 0.7515815 | 35.61644 | 21.91781 | 24.65753 | 10.9589 | 0 | 0 | 0 | 6.849315 | 1.12621e-05 | 5.62706e-07 | 0.1120824564 | 1.024368 | 5.948524 | 0.005594768 | 0.0566256511 | 0.5475630251
3086 | RUGPAM.P1 | 4.58097 | 8.98757 | 1795.98 | 0.61762 | 0.7048719 | 50.84746 | 35.59322 | 5.084746 | 6.779661 | 0 | 0 | 0 | 1.694915 | 1.85295e-05 | 5.80592e-07 | 0.1828292042 | 1.607929 | 6.655597 | 0.0058129384 | 0.05843741 | 0.5587033502
3087 | RUGXOI01_clean | 4.18889 | 6.51947 | 1345.22 | 0.63434 | 0.5858384 | 47.05882 | 17.64706 | 0 | 29.41176 | 0 | 0 | 0 | 5.882353 | 1.43208e-05 | 4.62846e-07 | 0.1394694235 | 1.180475 | 4.865609 | 0.0046406972 | 0.0460633219 | 0.44645836
3088 | RUGYOJ_clean | 4.41438 | 5.31747 | 683.676 | 0.51526 | 0.3810052 | 50.90909 | 29.09091 | 2.424242 | 14.54545 | 0 | 0 | 0 | 3.030303 | 2.39636e-05 | 3.00729e-07 | 0.2220438206 | 1.406463 | 3.407818 | 0.0029853628 | 0.0296158918 | 0.2869205802
3089 | RUGZAW_clean | 7.98957 | 9.17489 | 1485.28 | 0.61806 | 0.664645 | 48.10127 | 31.64557 | 10.12658 | 7.594937 | 0 | 0 | 0 | 2.531646 | 1.70035e-05 | 5.127e-07 | 0.1634383002 | 1.342435 | 5.333148162 | 0.0050371036 | 0.0514546321 | 0.4981781145
3090 | RUHCED_SL | 5.54585 | 6.00951 | 980.147 | 0.5794 | 0.4713903 | 42.10526 | 26.31579 | 0 | 26.31579 | 0 | 0 | 0 | 5.263158 | 3.7443e-05 | 4.86445e-07 | 0.3468483741 | 2.048361 | 4.602749 | 0.0048552427 | 0.0483913055 | 0.4602979387
3091 | RUHDEF.P1 | 4.62328 | 7.09732 | 1337.42 | 0.57534 | 0.5748916 | 45.71429 | 35.71429 | 2.857143 | 13.57143 | 0 | 0 | 0 | 2.142857 | 1.91301e-05 | 4.5781e-07 | 0.1870760341 | 1.513567 | 5.135112 | 0.0046164013 | 0.0459565864 | 0.4379104939
3092 | RUHFEH_clean | 8.46338 | 9.84183 | 2436.44 | 0.77858 | 0.8692497 | 29.03226 | 0 | 0 | 58.06452 | 0 | 0 | 0 | 12.90323 | 1.57181e-06 | 4.32979e-07 | 0.0155662259 | 0.157865088 | 1.523503 | 0.0043841245 | 0.0433955113 | 0.4272045085
3093 | RUHFIL_clean | 8.76011 | 10.02499 | 2419.17 | 0.78066 | 0.8842739 | 29.03226 | 0 | 0 | 58.06452 | 0 | 0 | 0 | 12.90323 | 1.53812e-06 | 4.3949e-07 | 0.0151254109 | 0.153947705 | 1.489386 | 0.004303734 | 0.0438391849 | 0.4299671068
3094 | RUHFOR_clean | 8.72369 | 10.01133 | 2425.72 | 0.78102 | 0.8780132 | 29.03226 | 0 | 0 | 58.06452 | 0 | 0 | 0 | 12.90323 | 1.53178e-06 | 4.349e-07 | 0.0152528233 | 0.1545231468 | 1.4772 | 0.0042775762 | 0.043729198 | 0.4269931573
3095 | RUHFUX_clean | 8.65457 | 9.94292 | 2372.58 | 0.77782 | 0.8608689 | 29.03226 | 0 | 0 | 58.06452 | 0 | 0 | 0 | 12.90323 | 1.55209e-06 | 4.30796e-07 | 0.0150764885 | 0.1553436232 | 1.487017 | 0.0042067956 | 0.0429935366 | 0.4222635219
3096 | RULBOQ_clean | 6.27169 | 7.47442 | 997.289 | 0.61248 | 0.4399178 | 25.53191 | 51.06383 | 17.02128 | 0 | 0 | 0 | 0 | 6.382979 | 7.09886e-06 | 2.78878e-07 | 0.0695470643 | 0.6214451646 | 3.104017 | 0.0027939783 | 0.0276822312 | 0.2719357245
3097 | RULXUS.P1 | 3.9229 | 15.26539 | 1770.44 | 0.66484 | 0.7890958 | 51.2 | 25.6 | 6.4 | 13.6 | 0 | 0 | 0 | 3.2 | 2.78789e-05 | 6.54966e-07 | 0.2737248952 | 2.28794 | 7.603284008 | 0.0066026599 | 0.0653317777 | 0.6168911751
3098 | RUNXUV_clean | 4.62926 | 5.8356 | 1011.92 | 0.55576 | 0.5077149 | 45.94595 | 37.83784 | 2.702703 | 10.81081 | 0 | 0 | 0 | 2.702703 | 6.18325e-05 | 4.90131e-07 | 0.5379864852 | 2.544213 | 4.787935 | 0.0049702635 | 0.04836177 | 0.4531894274
3099 | RUPVAB_clean | 4.61754 | 13.61739 | 2026.62 | 0.69804 | 0.7322838 | 45.37815 | 15.12605 | 0 | 31.93277 | 0 | 0 | 0 | 7.563025 | 1.06665e-05 | 5.44655e-07 | 0.1044222166 | 0.9438492136 | 5.322791 | 0.0054714122 | 0.0540349124 | 0.5099171708
3100 | RUSCUF.P1 | 4.2385 | 4.46346 | 746.839 | 0.51854 | 0.3921738 | 42.85714 | 26.78571 | 5.357143 | 21.42857 | 0 | 0 | 0 | 3.571429 | 3.63117e-05 | 4.01458e-07 | 0.3340655425 | 1.87017 | 3.901363 | 0.0039546117 | 0.0401634405 | 0.3772594801
3101 | RUSWOT_clean | 3.93218 | 6.47922 | 1033.16 | 0.55408 | 0.4621724 | 55.81395 | 27.90698 | 0 | 13.95349 | 0 | 0 | 0 | 2.325581 | 1.60534e-05 | 3.86659e-07 | 0.1569288179 | 1.274099 | 4.18866 | 0.0039604466 | 0.0388409854 | 0.3699639624
3102 | RUSWUZ_clean | 3.9072 | 6.54942 | 1052.1 | 0.5565 | 0.4598224 | 55.81395 | 27.90698 | 0 | 13.95349 | 0 | 0 | 0 | 2.325581 | 1.68643e-05 | 3.93629e-07 | 0.1634013593 | 1.338752 | 4.248053 | 0.0039411999 | 0.0389735168 | 0.37804003
3103 | RUSXEK_clean | 3.90146 | 6.54291 | 1016.97 | 0.55676 | 0.4474915 | 55.81395 | 27.90698 | 0 | 13.95349 | 0 | 0 | 2.325581 | 0 | 1.63251e-05 | 3.82162e-07 | 0.1588836477 | 1.282926842 | 4.10852 | 0.0038419421 | 0.038217652 | 0.3692349785
3104 | RUTPAY01.P1 | 7.37206 | 12.27489 | 1966.41 | 0.71848 | 0.779544 | 46.15385 | 34.61538 | 4.945055 | 7.142857 | 3.296703 | 0 | 0 | 3.846154 | 8.66538e-06 | 4.70584e-07 | 0.0848762663 | 0.6844252659 | 3.52659 | 0.0047388589 | 0.0470813283 | 0.453058096
3105 | RUVBER.P1 | 5.67876 | 6.04937 | 1037.17 | 0.58178 | 0.5115179 | 43.90244 | 29.26829 | 14.63415 | 9.756098 | 0 | 0 | 0 | 2.439024 | 4.06588e-05 | 5.04409e-07 | 0.3756763733 | 2.01691 | 3.961006 | 0.004940446 | 0.0504040584 | 0.4778293657
3106 | RUVBOB_clean | 3.98908 | 6.09913 | 740.584 | 0.5408 | 0.3925383 | 41.86047 | 27.90698 | 13.95349 | 9.302326 | 3.100775 | 0 | 0 | 3.875969 | 1.67727e-05 | 3.0011e-07 | 0.161518839 | 1.152161 | 3.266268 | 0.0030280733 | 0.029799924 | 0.2874316735
3107 | RUWWOW_clean | 3.90108 | 5.0384 | 618.441 | 0.49634 | 0.334067 | 50 | 23.33333 | 0 | 23.33333 | 0 | 0 | 0 | 3.333333 | 2.44979e-05 | 3.04381e-07 | 0.2292345691 | 1.426865 | 3.146633 | 0.0030207336 | 0.0306222263 | 0.2889050542
3108 | RUWWOW01_clean | 3.90859 | 5.03981 | 619.814 | 0.4954 | 0.3331585 | 50 | 23.33333 | 0 | 23.33333 | 0 | 0 | 0 | 3.333333 | 2.52192e-05 | 3.04624e-07 | 0.2363792401 | 1.45937 | 3.162605 | 0.0030825511 | 0.03040111 | 0.2881596784
3109 | RUWWUC_clean | 4.00559 | 5.12851 | 430.546 | 0.46608 | 0.3007026 | 45.45455 | 27.27273 | 0 | 24.24242 | 0 | 0 | 0 | 3.030303 | 3.03081e-05 | 2.58337e-07 | 0.2741169784 | 1.440477214 | 2.887721 | 0.0027118815 | 0.0256241398 | 0.2459156949
3110 | RUWXAJ_clean | 4.0299 | 5.17293 | 466.605 | 0.47528 | 0.3101581 | 45.45455 | 27.27273 | 0 | 24.24242 | 0 | 0 | 0 | 3.030303 | 2.70685e-05 | 2.26986e-07 | 0.2501428044 | 1.275593 | 2.205043 | 0.0022437251 | 0.0219976406 | 0.2123134853
3111 | RUWXEN_clean | 3.94141 | 5.03811 | 666.371 | 0.5028 | 0.3425021 | 50 | 23.33333 | 0 | 23.33333 | 0 | 0 | 0 | 3.333333 | 2.52814e-05 | 3.11589e-07 | 0.2334357783 | 1.461522 | 3.25038663 | 0.0030694743 | 0.0312511 | 0.2941619153
3112 | RUWYIT.P1 | 4.53606 | 5.41046 | 1560.69 | 0.58092 | 0.6374888 | 35.67251 | 49.12281 | 7.017544 | 7.017544 | 0 | 0 | 0 | 1.169591 | 3.46835e-05 | 5.35258e-07 | 0.3169517036 | 2.045895 | 5.870105 | 0.0054787219 | 0.0530092488 | 0.5123739318
3113 | RUWYOZ.P1 | 4.62746 | 5.2704 | 1532.62 | 0.57776 | 0.629957 | 35.59322 | 49.71751 | 6.779661 | 6.779661 | 0 | 0 | 0 | 1.129944 | 3.8057e-05 | 5.50101e-07 | 0.3486482553 | 2.202329 | 6.124261 | 0.0054901021 | 0.0548947212 | 0.516250709
3114 | RUWZIU_clean | 5.65873 | 6.72021 | 855.781 | 0.53676 | 0.5304949 | 34.19355 | 49.03226 | 7.741935 | 7.741935 | 0 | 0 | 0 | 1.290323 | 5.10333e-06 | 2.51862e-07 | 0.0504261915 | 0.4505837756 | 2.417464 | 0.0025537897 | 0.0252898669 | 0.2429604117
3115 | RUWZOA_clean | 6.38772 | 6.55761 | 846.242 | 0.52014 | 0.4868401 | 35.84906 | 47.79874 | 7.54717 | 7.54717 | 0 | 0 | 0 | 1.257862 | 6.70024e-06 | 2.59768e-07 | 0.0670285044 | 0.5877094387 | 2.817617 | 0.0026502604 | 0.0258365701 | 0.2513811741
3116 | RUWZUG_clean | 5.67424 | 6.65442 | 807.053 | 0.49694 | 0.4510952 | 35.67251 | 49.12281 | 7.017544 | 7.017544 | 0 | 0 | 0 | 1.169591 | 9.39722e-06 | 2.59939e-07 | 0.0930417306 | 0.7644977134 | 2.965784 | 0.0026102369 | 0.0257125831 | 0.2516808982
3117 | RUXBAP.P1 | 4.37328 | 6.19569 | 1623.32 | 0.593 | 0.6571868 | 35.84906 | 47.79874 | 7.54717 | 7.54717 | 0 | 0 | 0 | 1.257862 | 3.50829e-05 | 5.3832e-07 | 0.3106174167 | 1.887581 | 5.441212 | 0.0054779617 | 0.0542430898 | 0.5133322747
3118 | RUXBET.P1 | 4.69938 | 6.48146 | 1785.17 | 0.59726 | 0.6693099 | 35.75758 | 48.48485 | 7.272727 | 7.272727 | 0 | 0 | 0 | 1.212121 | 3.5114e-05 | 5.63507e-07 | 0.3193001575 | 2.050136 | 5.989702 | 0.0057118914 | 0.0557061544 | 0.5363158488
3119 | RUYQIN_clean | 7.44687 | 9.76179 | 1158.62 | 0.57474 | 0.4942299 | 51.21951 | 29.26829 | 2.439024 | 14.63415 | 0 | 0 | 0 | 2.439024 | 8.17388e-06 | 3.76081e-07 | 0.0822082142 | 0.776549829 | 4.28494 | 0.0037579764 | 0.0376167483 | 0.3584312057
3120 | RUYQIN01_clean | 7.35837 | 9.71547 | 1177 | 0.57768 | 0.5018984 | 51.21951 | 29.26829 | 2.439024 | 14.63415 | 0 | 0 | 0 | 2.439024 | 8.27072e-06 | 3.80147e-07 | 0.0820674931 | 0.78708407 | 4.289044 | 0.0038490843 | 0.0376970315 | 0.3613836437
3121 | RUYQIN02_clean | 7.37011 | 9.7478 | 1186.68 | 0.57946 | 0.5065033 | 51.21951 | 29.26829 | 2.439024 | 14.63415 | 0 | 0 | 0 | 2.439024 | 7.95371e-06 | 3.78212e-07 | 0.0794352859 | 0.758866773 | 4.238078 | 0.0038120999 | 0.0376383977 | 0.3575634252
3122 | RUYQIN03_clean | 7.37414 | 9.69288 | 1192.44 | 0.58158 | 0.5097018 | 51.21951 | 29.26829 | 2.439024 | 14.63415 | 0 | 0 | 0 | 2.439024 | 7.84269e-06 | 3.78068e-07 | 0.0786261393 | 0.7415869372 | 4.228683 | 0.0036677705 | 0.0377827271 | 0.3582940928
3123 | RUYQOT_clean | 7.26317 | 9.68542 | 1130.35 | 0.56826 | 0.4871914 | 51.21951 | 29.26829 | 2.439024 | 14.63415 | 0 | 0 | 0 | 2.439024 | 8.13071e-06 | 3.6989e-07 | 0.0804086072 | 0.7604552983 | 4.206184 | 0.0037011467 | 0.0367652049 | 0.3501160289
3124 | RUYTIQ_clean | 7.47258 | 9.62315 | 1199.31 | 0.58264 | 0.5126842 | 51.21951 | 29.26829 | 2.439024 | 14.63415 | 0 | 0 | 0 | 2.439024 | 7.60508e-06 | 3.7645e-07 | 0.0751685484 | 0.7186520957 | 4.171357 | 0.003828337 | 0.037642908 | 0.3542059629
3125 | RUYTOW.P1 | 7.528 | 9.45566 | 1189.56 | 0.57994 | 0.5041597 | 51.21951 | 29.26829 | 2.439024 | 14.63415 | 0 | 0 | 0 | 2.439024 | 7.7679e-06 | 3.74893e-07 | 0.0774697 | 0.7369404331 | 4.17292969 | 0.0037101673 | 0.037319971 | 0.3541518394
3126 | RUYTUC_clean | 7.26872 | 9.67783 | 1133.23 | 0.57102 | 0.4901249 | 51.21951 | 29.26829 | 2.439024 | 14.63415 | 0 | 0 | 0 | 2.439024 | 8.06615e-06 | 3.70249e-07 | 0.0809336053 | 0.763233639 | 4.217233 | 0.0036803993 | 0.0366326023 | 0.3506572641
3127 | RUYVAK_clean | 7.48497 | 9.67948 | 1161.95 | 0.57612 | 0.4992331 | 51.21951 | 29.26829 | 2.439024 | 14.63415 | 0 | 0 | 0 | 2.439024 | 8.61426e-06 | 3.86032e-07 | 0.0857423478 | 0.8149851734 | 4.379502 | 0.0037284368 | 0.038634273 | 0.3665648256
3128 | RUYVEO_clean | 10.12216 | 12.21297 | 1437.05 | 0.63456 | 0.6590866 | 55.10204 | 30.61224 | 0 | 12.2449 | 0 | 0 | 0 | 2.040816 | 8.26467e-06 | 4.82402e-07 | 0.0828771058 | 0.7830657163 | 5.078875 | 0.0047367559 | 0.0479044343 | 0.4524722384
3129 | RUYVIS_clean | 13.20205 | 15.8929 | 2126.73 | 0.7288 | 1.07325 | 60 | 27.27273 | 0 | 10.90909 | 0 | 0 | 0 | 1.818182 | 5.51659e-06 | 6.28409e-07 | 0.0549095869 | 0.5308759842 | 4.187599 | 0.0064477273 | 0.06253116 | 0.6143089012
3130 | RUZDAS_clean | 4.49334 | 5.2699 | 639.599 | 0.53502 | 0.3683113 | 11.11111 | 11.11111 | 0 | 55.55556 | 0 | 11.11111 | 0 | 11.11111 | 5.26307e-06 | 1.94227e-07 | 0.0520660114 | 0.4466252426 | 2.012646 | 0.0019328126 | 0.0193188108 | 0.1867120212
3131 | S2056989016007027_zl2661sup1_clean | 4.57602 | 6.51796 | 1152.25 | 0.59574 | 0.5211025 | 47.36842 | 15.78947 | 0 | 31.57895 | 0 | 0 | 0 | 5.263158 | 1.9165e-05 | 4.17474e-07 | 0.1848348253 | 1.363131 | 4.042998 | 0.0042011004 | 0.0416899328 | 0.3945959529
3132 | SABVOH_manual | 5.9824 | 6.26548 | 1475.94 | 0.59062 | 0.5909651 | 42.10526 | 26.31579 | 0 | 26.31579 | 0 | 0 | 0 | 5.263158 | 4.90945e-05 | 6.81716e-07 | 0.4669276483 | 2.861067 | 6.198525 | 0.0065892486 | 0.0679247213 | 0.6373631376
3133 | SABVOH01_clean | 6.20475 | 6.48998 | 1379.3 | 0.59334 | 0.5898246 | 42.10526 | 26.31579 | 0 | 26.31579 | 0 | 0 | 0 | 5.263158 | 5.20739e-05 | 7.00996e-07 | 0.4880148455 | 2.960937208 | 6.273397 | 0.0072119336 | 0.0706737453 | 0.652679987
3134 | SABVUN_clean_h_min | 6.76477 | 7.01984 | 1472.39 | 0.60098 | 0.6138895 | 42.10526 | 26.31579 | 0 | 26.31579 | 0 | 0 | 0 | 5.263158 | 4.07688e-05 | 6.99498e-07 | 0.3898200754 | 2.713774 | 7.062002 | 0.0070902998 | 0.069478931 | 0.6449181986
3135 | SACDOR_clean | 7.63768 | 8.1061 | 1313.96 | 0.66608 | 0.5375081 | 44.44444 | 29.62963 | 14.81481 | 0 | 7.407407 | 0 | 0 | 3.703704 | 6.95991e-06 | 3.92895e-07 | 0.0687088583 | 0.6289641932 | 3.557958 | 0.0038393222 | 0.0391068412 | 0.3686980401
3136 | SACDUX_clean | 7.59473 | 8.2086 | 1354.21 | 0.66396 | 0.540966 | 44.44444 | 29.62963 | 14.81481 | 0 | 7.407407 | 0 | 0 | 3.703704 | 6.81683e-06 | 3.92705e-07 | 0.0670321172 | 0.6128202119 | 3.579888 | 0.0038919878 | 0.0390916998 | 0.3665696915
3137 | SADLEQ_clean | 6.8054 | 7.11187 | 927.346 | 0.56832 | 0.3776112 | 47.36842 | 15.78947 | 0 | 31.57895 | 0 | 0 | 0 | 5.263158 | 1.19842e-05 | 3.45345e-07 | 0.1168992891 | 0.9693440454 | 3.679449 | 0.0034114156 | 0.0342248388 | 0.3290256938
3138 | SADLIU_clean | 6.48147 | 6.85652 | 861.552 | 0.5653 | 0.3381689 | 47.36842 | 15.78947 | 0 | 31.57895 | 0 | 0 | 0 | 5.263158 | 1.63592e-05 | 3.45906e-07 | 0.1599038895 | 1.195926186 | 3.777612 | 0.0033338047 | 0.034574752 | 0.329230116
3139 | SADLOA.P1 | 6.672 | 7.07147 | 897.88 | 0.5612 | 0.3638014 | 47.36842 | 15.78947 | 0 | 31.57895 | 0 | 0 | 0 | 5.263158 | 1.3455e-05 | 3.4358e-07 | 0.130958037 | 1.040127 | 3.621362 | 0.0034496276 | 0.0341312851 | 0.3256841141
3140 | SADMUH_SL | 7.35 | 7.87003 | 1598.45 | 0.63556 | 0.6433158 | 42.10526 | 26.31579 | 0 | 26.31579 | 0 | 0 | 0 | 5.263158 | 1.03905e-05 | 4.94883e-07 | 0.1030757301 | 0.9520757121 | 5.318725 | 0.005069255 | 0.0490071938 | 0.4760826934
3141 | SAFZIL.P1 | 6.86498 | 10.43035 | 2752.25 | 0.71598 | 1.050873 | 53.33333 | 32 | 2.666667 | 10.66667 | 0 | 0 | 0 | 1.333333 | 1.12381e-05 | 7.40902e-07 | 0.1116382676 | 1.032439129 | 6.741784 | 0.0074080281 | 0.0733206378 | 0.7030755618
3142 | SAHWUW.P1 | 5.98929 | 9.0448 | 1309.45 | 0.61784 | 0.5614328 | 48.42105 | 23.15789 | 0 | 23.15789 | 0 | 0 | 0 | 5.263158 | 8.05406e-06 | 3.95677e-07 | 0.0798511058 | 0.7457206133 | 4.477922 | 0.0040428509 | 0.0394949753 | 0.3841890041
3143 | SAHYAD_charged | 4.24745 | 5.20099 | 505.741 | 0.48648 | 0.4041673 | 47.05882 | 35.29412 | 11.76471 | 3.921569 | 0.9803922 | 0 | 0 | 0.9803922 | 6.24724e-05 | 3.71952e-07 | 0.5294087157 | 2.180082 | 3.625989 | 0.0036924182 | 0.0370752779 | 0.3464105204
3144 | SAHYAD01_charged | 4.15651 | 5.19203 | 410.768 | 0.44882 | 0.3387653 | 44.85981 | 33.64486 | 11.21495 | 7.476636 | 1.869159 | 0 | 0 | 0.9345794 | 5.83005e-05 | 2.70683e-07 | 0.4623318874 | 1.536546 | 2.168407 | 0.0027353192 | 0.0266593477 | 0.2486021728
3145 | SAHYAD02_charged | 4.11856 | 5.10825 | 614.964 | 0.47928 | 0.3945601 | 47.05882 | 35.29412 | 11.76471 | 3.921569 | 0.9803922 | 0 | 0 | 0.9803922 | 7.43778e-05 | 3.85598e-07 | 0.6390810897 | 2.575858 | 3.950525 | 0.0038639755 | 0.0383485798 | 0.3570218943
3146 | SAHYAD03_charged | 4.13079 | 5.12494 | 593.397 | 0.47774 | 0.3935482 | 47.05882 | 35.29412 | 11.76471 | 3.921569 | 0.9803922 | 0 | 0 | 0.9803922 | 7.70372e-05 | 3.82459e-07 | 0.655704841 | 2.604765 | 3.935488 | 0.0036452005 | 0.0383438581 | 0.3561483683
3147 | SAHYIK.P1 | 7.84062 | 14.9462 | 3658.67 | 0.80704 | 1.334579 | 45.28302 | 22.64151 | 0 | 24.5283 | 0 | 0 | 0 | 7.54717 | 4.10674e-06 | 7.77157e-07 | 0.0413606454 | 0.4055167566 | 3.978352 | 0.0077731308 | 0.0778632109 | 0.7479779086
3148 | SAHYIL_charged | 4.12363 | 5.10796 | 463.829 | 0.48212 | 0.396849 | 47.05882 | 35.29412 | 11.76471 | 3.921569 | 0.9803922 | 0 | 0 | 0.9803922 | 5.97384e-05 | 3.52722e-07 | 0.4932589032 | 2.082146 | 3.469068 | 0.0036011307 | 0.0350937117 | 0.3283749622
3149 | SAHYOQ_P1_m | 7.96722 | 15.10109 | 3718.36 | 0.81186 | 1.376713 | 45.28302 | 22.64151 | 0 | 24.5283 | 0 | 0 | 0 | 7.54717 | 4.00162e-06 | 7.91001e-07 | 0.0399472567 | 0.3960299046 | 3.883356 | 0.0077426917 | 0.0787013007 | 0.7564917241
3150 | SAHYOQ02.P1 | 7.94906 | 15.11067 | 3699.19 | 0.81026 | 1.375448 | 45.28302 | 22.64151 | 0 | 24.5283 | 0 | 0 | 0 | 7.54717 | 3.97838e-06 | 7.90156e-07 | 0.0401785938 | 0.3914254838 | 3.882934 | 0.0077639991 | 0.0796073712 | 0.7584621483
3151 | SAHYOQ03.P1 | 7.95238 | 15.07723 | 3643.91 | 0.80894 | 1.367171 | 45.28302 | 22.64151 | 0 | 24.5283 | 0 | 0 | 0 | 7.54717 | 3.91464e-06 | 7.7842e-07 | 0.0391101815 | 0.3865734917 | 3.788503 | 0.007722399 | 0.0772300777 | 0.7516265417
3152 | SAHYOQ04.P1 | 7.94526 | 15.08768 | 3667.79 | 0.80922 | 1.372697 | 45.28302 | 22.64151 | 0 | 24.5283 | 0 | 0 | 0 | 7.54717 | 3.94071e-06 | 7.86565e-07 | 0.0394023968 | 0.3915320207 | 3.822716 | 0.0078695213 | 0.0790452625 | 0.758931925
3153 | SAHYOQ05.P1 | 7.91769 | 15.10036 | 3684.86 | 0.81016 | 1.374292 | 45.28302 | 22.64151 | 0 | 24.5283 | 0 | 0 | 0 | 7.54717 | 4.06245e-06 | 8.00595e-07 | 0.040395726 | 0.4001868707 | 3.993206 | 0.0079141653 | 0.0794622781 | 0.7708244803
3154 | SAJDIT_clean | 6.67773 | 7.44507 | 902.559 | 0.53304 | 0.4483698 | 47.14286 | 38.57143 | 0 | 12.85714 | 0 | 0 | 1.428571 | 0 | 1.27486e-05 | 3.27186e-07 | 0.1256729843 | 1.063172542 | 4.174848 | 0.0032519433 | 0.0329280769 | 0.3127199466
3155 | SAKRAZ_clean | 5.12904 | 5.58245 | 2038.34 | 0.66094 | 0.6375115 | 39.28571 | 28.57143 | 0 | 25 | 0 | 0 | 0 | 7.142857 | 1.08139e-05 | 4.80968e-07 | 0.1075170217 | 0.9905266499 | 5.470092 | 0.004826725 | 0.0481493922 | 0.4629612567
3156 | SAKRED_clean | 5.02553 | 5.5169 | 2005.01 | 0.66172 | 0.6410463 | 39.28571 | 28.57143 | 0 | 25 | 0 | 0 | 0 | 7.142857 | 1.00879e-05 | 4.73122e-07 | 0.1011055643 | 0.9353293688 | 5.276996 | 0.0047487576 | 0.0473951031 | 0.4609177859
3157 | SAMLAV01.P1 | 4.22373 | 6.03384 | 965.378 | 0.57316 | 0.4645674 | 41.37931 | 24.13793 | 10.34483 | 20.68966 | 0 | 0 | 0 | 3.448276 | 1.46927e-05 | 3.735e-07 | 0.1441590904 | 1.147976 | 4.006649 | 0.0037446699 | 0.0369739948 | 0.3575391325
3158 | SAMLAV02.P1 | 4.58117 | 6.38849 | 1162.58 | 0.58826 | 0.4908138 | 41.37931 | 24.13793 | 10.34483 | 20.68966 | 0 | 0 | 0 | 3.448276 | 2.19187e-05 | 3.94565e-07 | 0.2089642496 | 1.493098108 | 4.594436 | 0.0039761585 | 0.0387383665 | 0.3783419893
3159 | SAMLAV03.P1 | 4.59516 | 6.36899 | 1154.29 | 0.59546 | 0.4968046 | 41.37931 | 24.13793 | 10.34483 | 20.68966 | 0 | 0 | 0 | 3.448276 | 2.28716e-05 | 3.95564e-07 | 0.2182743742 | 1.540781 | 4.65061 | 0.0040286812 | 0.0389970891 | 0.382401795
3160 | SAMVEK_clean | 6.98017 | 7.83578 | 1525.44 | 0.61456 | 0.6266461 | 43.90244 | 26.82927 | 0 | 24.39024 | 0 | 0 | 0 | 4.878049 | 1.03063e-05 | 4.68193e-07 | 0.1017590439 | 0.9421186937 | 5.06557 | 0.0045656006 | 0.0468482161 | 0.4507163382
3161 | SANHIB_clean | 4.81167 | 6.11189 | 657.352 | 0.51518 | 0.3237357 | 41.37931 | 27.58621 | 6.896552 | 20.68966 | 0 | 0 | 3.448276 | 0 | 4.34162e-05 | 3.55124e-07 | 0.387655738 | 1.969515 | 3.425331 | 0.0034795833 | 0.0351752711 | 0.3322852387
3162 | SANHUN_clean | 4.8025 | 6.50583 | 673.201 | 0.51554 | 0.322414 | 41.37931 | 27.58621 | 6.896552 | 20.68966 | 0 | 0 | 0 | 3.448276 | 3.91627e-05 | 3.67146e-07 | 0.3617582653 | 1.897495303 | 3.633381 | 0.0037250239 | 0.0367201169 | 0.3425770486
3163 | SANJAV_clean | 4.91174 | 6.50945 | 835.098 | 0.51856 | 0.3904026 | 41.37931 | 27.58621 | 6.896552 | 20.68966 | 0 | 0 | 0 | 3.448276 | 4.99701e-05 | 4.53662e-07 | 0.4477898273 | 2.322517 | 4.462428 | 0.004540608 | 0.0453989476 | 0.424568961
3164 | SAPBIW.P1 | 23.23987 | 28.19349 | 2993.89 | 0.88298 | 2.888586 | 46.84685 | 28.82883 | 9.009009 | 11.71171 | 0 | 0 | 0 | 3.603604 | 4.76419e-06 | 1.38647e-06 | 0.0471597432 | 0.4576318509 | 4.172054 | 0.0137616077 | 0.139321062 | 1.350516
3165 | SAPCOE.P1 | 4.96103 | 5.44623 | 234.038 | 0.40304 | 0.2471531 | 42.85714 | 33.33333 | 4.761905 | 14.28571 | 0 | 0 | 0 | 4.761905 | 8.30979e-06 | 9.8351e-08 | 0.0758853057 | 0.4372172791 | 0.9054922902 | 0.0009803453 | 0.0097907589 | 0.092810255
3166 | SAPRAF.P1 | 4.00276 | 9.01794 | 899.793 | 0.55688 | 0.4466403 | 42.55319 | 29.78723 | 4.255319 | 21.2766 | 0 | 0 | 0 | 2.12766 | 4.06991e-06 | 2.75481e-07 | 0.0399641151 | 0.379931725 | 2.435016 | 0.0027900231 | 0.0272086568 | 0.2601136338
3167 | SAQQAD_clean | 9.13911 | 10.6229 | 1815.23 | 0.6838 | 0.7602348 | 52.5 | 30 | 0 | 15 | 0 | 0 | 2.5 | 0 | 1.27358e-05 | 5.88852e-07 | 0.1236349594 | 1.0657 | 5.827628 | 0.0059515114 | 0.0589975332 | 0.5615993282
3168 | SAQQEH_clean | 9.13273 | 10.62623 | 1789.43 | 0.68422 | 0.7482762 | 52.5 | 30 | 0 | 15 | 0 | 0 | 0 | 2.5 | 1.28452e-05 | 5.84537e-07 | 0.1262513294 | 1.078853 | 5.823572 | 0.0059271 | 0.0579673821 | 0.5533238092
3169 | SAQQIL_clean | 9.10715 | 10.65559 | 1777.69 | 0.68372 | 0.7445643 | 52.5 | 30 | 0 | 15 | 0 | 0 | 0 | 2.5 | 1.26607e-05 | 5.7978e-07 | 0.1261771274 | 1.069387 | 5.796735 | 0.0058496021 | 0.0578168139 | 0.5545235839
3170 | SAQQOR_clean_h | 9.07282 | 10.68647 | 2078.29 | 0.68016 | 0.8739238 | 52.5 | 30 | 0 | 15 | 0 | 0 | 0 | 2.5 | 1.44693e-05 | 6.68627e-07 | 0.1431190258 | 1.224151 | 6.706147 | 0.0067694042 | 0.0665562755 | 0.637611716
3171 | SARBOE.P1 | 3.83801 | 5.05177 | 685.855 | 0.54018 | 0.4491432 | 38.70968 | 32.25806 | 12.90323 | 12.90323 | 0 | 0 | 0 | 3.225806 | 0.000100687 | 4.92744e-07 | 0.8211717038 | 2.994077 | 4.603635 | 0.0049822769 | 0.0485139438 | 0.4553906907
3172 | SARGID_clean | 10.79695 | 11.28011 | 1303.97 | 0.63452 | 0.5615072 | 44.44444 | 11.11111 | 0 | 33.33333 | 0 | 0 | 0 | 11.11111 | 5.14055e-06 | 4.24592e-07 | 0.0522392674 | 0.4914299141 | 3.937874 | 0.0044030071 | 0.0424712593 | 0.4048849807
3173 | SARGOJ_clean | 10.84114 | 11.21149 | 1298.71 | 0.63396 | 0.5605255 | 44.44444 | 11.11111 | 0 | 33.33333 | 0 | 0 | 0 | 11.11111 | 5.05773e-06 | 4.2161e-07 | 0.0503016536 | 0.4879580153 | 3.885969 | 0.0042649305 | 0.041946205 | 0.398998559
3174 | SARGUP_clean | 10.99568 | 11.61678 | 1344.14 | 0.64782 | 0.5725573 | 44.44444 | 11.11111 | 0 | 33.33333 | 0 | 0 | 0 | 11.11111 | 5.17388e-06 | 4.27952e-07 | 0.0518235237 | 0.5013850522 | 3.963046 | 0.0043239764 | 0.0431537693 | 0.4138384582
3175 | SARHAW_clean | 10.8267 | 11.26396 | 1333.08 | 0.64048 | 0.5653506 | 44.44444 | 11.11111 | 0 | 33.33333 | 0 | 0 | 0 | 11.11111 | 5.02878e-06 | 4.20641e-07 | 0.0501569154 | 0.4915343799 | 3.876859 | 0.0042064902 | 0.0419885969 | 0.4023441903
3176 | SARHEA_clean | 10.94497 | 11.57288 | 1350.73 | 0.64468 | 0.5659506 | 44.44444 | 11.11111 | 0 | 33.33333 | 0 | 0 | 0 | 11.11111 | 5.27003e-06 | 4.26837e-07 | 0.0525163289 | 0.5062613349 | 3.999638 | 0.0042561494 | 0.0425251576 | 0.4092988886
3177 | SARNOQ_clean | 6.16862 | 9.2766 | 1485.27 | 0.6488 | 0.5854222 | 23.52941 | 5.882353 | 64.70588 | 0 | 0 | 0 | 0 | 5.882353 | 4.01674e-06 | 3.21737e-07 | 0.0400334213 | 0.3677337145 | 2.504779 | 0.0032308561 | 0.0318764005 | 0.3149343315
3178 | SATBEW.P1 | 5.38961 | 7.62039 | 483.849 | 0.48832 | 0.2923739 | 40.44944 | 26.96629 | 20.22472 | 0 | 2.247191 | 4.494382 | 0 | 5.617978 | 1.12938e-05 | 1.88572e-07 | 0.1078206664 | 0.7521731503 | 1.91601 | 0.0019333551 | 0.018864551 | 0.1787355222
3179 | SATCEX.P1 | 4.93889 | 7.18261 | 458.227 | 0.48322 | 0.3019049 | 40.44944 | 26.96629 | 20.22472 | 0 | 2.247191 | 4.494382 | 0 | 5.617978 | 1.37234e-05 | 1.97381e-07 | 0.1311339252 | 0.8480959216 | 1.92496 | 0.0020270064 | 0.0197151334 | 0.187678813
3180 | SATNOR01.P1 | 10.83458 | 11.54579 | 1268.2 | 0.6411 | 0.5448195 | 44.44444 | 11.11111 | 0 | 33.33333 | 0 | 0 | 0 | 11.11111 | 5.39592e-06 | 4.19861e-07 | 0.0534275383 | 0.513624001 | 4.025576 | 0.0041858383 | 0.0415645466 | 0.397416011
3181 | SATNOR02.P1 | 10.82299 | 11.31191 | 1246.5 | 0.63556 | 0.5431394 | 44.44444 | 11.11111 | 0 | 33.33333 | 0 | 0 | 0 | 11.11111 | 5.03997e-06 | 4.10269e-07 | 0.0506280753 | 0.4849838202 | 3.847329 | 0.0041493313 | 0.0410329692 | 0.3908661223
3182 | SATRIP_clean | 4.63209 | 5.64735 | 1118.41 | 0.60734 | 0.3993819 | 30.76923 | 0 | 0 | 61.53846 | 0 | 0 | 0 | 7.692308 | 2.97043e-06 | 2.26891e-07 | 0.0293730139 | 0.2858926189 | 1.960201 | 0.0022636845 | 0.0227063654 | 0.2193615167
3183 | SATROV_clean | 4.67755 | 5.68214 | 1015.19 | 0.60378 | 0.371333 | 30.76923 | 0 | 0 | 61.53846 | 0 | 0 | 0 | 7.692308 | 3.15586e-06 | 2.17482e-07 | 0.0312790376 | 0.3003399411 | 1.962628 | 0.0021952052 | 0.0215125426 | 0.2126794067
3184 | science.1056698_manual | 5.22927 | 16.36523 | 2760.4 | 0.71038 | 0.985738 | 54.54545 | 30.30303 | 0 | 12.12121 | 0 | 0 | 0 | 3.030303 | 1.83991e-05 | 7.30894e-07 | 0.180331331 | 1.422331 | 6.808594 | 0.0073499178 | 0.0721242889 | 0.6871223716
3185 | SEFBOV_clean | 5.15011 | 5.65834 | 2097.92 | 0.66534 | 0.648897 | 39.28571 | 28.57143 | 0 | 25 | 0 | 0 | 0 | 7.142857 | 9.84333e-06 | 4.80819e-07 | 0.0977982967 | 0.9088585355 | 5.214437 | 0.0047995271 | 0.0473407073 | 0.4675359476
3186 | SEFSOM_clean | 4.63206 | 7.74471 | 600.367 | 0.48252 | 0.368561 | 42.60355 | 36.68639 | 9.467456 | 8.284024 | 0 | 1.183432 | 0 | 1.775148 | 1.17796e-05 | 2.29234e-07 | 0.1153446435 | 0.8855383049 | 2.551689 | 0.0023795295 | 0.0230120201 | 0.2189432915
3187 | SEFVEG_clean | 3.82499 | 11.61384 | 1502.42 | 0.6444 | 0.7134522 | 34.78261 | 43.47826 | 17.3913 | 0 | 0 | 0 | 0 | 4.347826 | 6.01299e-06 | 4.33633e-07 | 0.0601290264 | 0.5782052585 | 3.824093 | 0.0043272945 | 0.0430212246 | 0.4226903967
3188 | SEFVEG02_clean | 3.82654 | 11.61381 | 1503.47 | 0.64454 | 0.7147832 | 34.78261 | 43.47826 | 17.3913 | 0 | 0 | 0 | 0 | 4.347826 | 5.96999e-06 | 4.33185e-07 | 0.0592388532 | 0.5795553926 | 3.776801 | 0.0043341595 | 0.043540683 | 0.4225965738
3189 | SEHSII_clean | 4.61799 | 5.51627 | 1455.97 | 0.63574 | 0.4796988 | 47.36842 | 15.78947 | 0 | 31.57895 | 0 | 0 | 5.263158 | 0 | 1.13001e-05 | 3.94712e-07 | 0.1127222726 | 0.9858323128 | 4.586089 | 0.0040978879 | 0.0394763203 | 0.3761671397
3190 | SEHSOO_clean | 4.61822 | 5.47299 | 1382.86 | 0.62922 | 0.4636914 | 47.36842 | 15.78947 | 0 | 31.57895 | 0 | 0 | 0 | 5.263158 | 1.12576e-05 | 3.87882e-07 | 0.1116905785 | 0.990055093 | 4.519673735 | 0.0038096272 | 0.038882089 | 0.3741554119
3191 | SEHSUU_clean | 4.60331 | 5.44704 | 1367.15 | 0.62954 | 0.4576808 | 47.36842 | 15.78947 | 0 | 31.57895 | 0 | 0 | 0 | 5.263158 | 1.15301e-05 | 3.83435e-07 | 0.1147613482 | 0.9907283306 | 4.496141 | 0.0039751337 | 0.038317469 | 0.3686523745
3192 | SEHTAB_clean | 4.59352 | 5.41612 | 1289.24 | 0.62976 | 0.4465623 | 47.36842 | 15.78947 | 0 | 31.57895 | 0 | 0 | 0 | 5.263158 | 1.63178e-05 | 4.15197e-07 | 0.1616210273 | 1.349835 | 5.00135 | 0.0042764038 | 0.0415894425 | 0.4003890366
3193 | SEHTEF_clean | 4.61623 | 5.47631 | 1754.71 | 0.63378 | 0.5860411 | 47.36842 | 15.78947 | 0 | 31.57895 | 0 | 0 | 0 | 5.263158 | 1.66293e-05 | 5.07941e-07 | 0.1658562616 | 1.423467 | 6.023911 | 0.0051258265 | 0.0503996595 | 0.4893486952
3194 | SEHXIN_clean | 6.72566 | 7.02055 | 905.584 | 0.57042 | 0.3680841 | 47.36842 | 15.78947 | 0 | 31.57895 | 0 | 0 | 0 | 5.263158 | 1.21118e-05 | 3.39716e-07 | 0.1180133728 | 0.961081244 | 3.61423 | 0.0035565303 | 0.0338382876 | 0.3237177483
3195 | SEHZUB_clean | 4.04304 | 5.72411 | 631.656 | 0.51634 | 0.4502167 | 49.31507 | 30.13699 | 5.479452 | 12.32877 | 0 | 0 | 0 | 2.739726 | 1.10763e-05 | 2.91203e-07 | 0.1074468584 | 0.8513147037 | 3.176968 | 0.0030117053 | 0.0294068304 | 0.2796786453
3196 | SEJBAL_clean | 3.84303 | 5.28042 | 474.798 | 0.51602 | 0.4409033 | 49.31507 | 30.13699 | 5.479452 | 12.32877 | 0 | 0 | 0 | 2.739726 | 7.58032e-06 | 2.81731e-07 | 0.0765808327 | 0.6419710121 | 2.915588 | 0.0029290167 | 0.0279677915 | 0.2722402273
3197 | SEMNEF.P1 | 12.93727 | 30.84703 | 6013.66 | 0.9055 | 3.816955 | 62.85714 | 22.85714 | 0 | 11.42857 | 0 | 0 | 0 | 2.857143 | 8.74941e-06 | 1.9406e-06 | 0.0858109441 | 0.7849427704 | 6.168335 | 0.0194112465 | 0.1941632665 | 1.888033553
3198 | SENVIR_clean | 3.88956 | 15.37344 | 1765.64 | 0.66236 | 0.7790958 | 51.6129 | 25.80645 | 6.451613 | 12.90323 | 0 | 0 | 0 | 3.225806 | 2.96364e-05 | 6.52143e-07 | 0.2871958229 | 2.342226 | 7.560869 | 0.0067406764 | 0.0658272652 | 0.6227420947
3199 | SEQSIS_clean | 4.93164 | 5.53296 | 858.384 | 0.5458 | 0.4777661 | 49.0566 | 26.41509 | 3.773585 | 16.98113 | 0 | 0 | 0 | 3.773585 | 4.82418e-05 | 4.68921e-07 | 0.4202147745 | 2.160132 | 3.852409 | 0.0046011726 | 0.0468245434 | 0.4256313019
3200 | SEQSOY_clean | 5.53555 | 6.18995 | 1283.69 | 0.58934 | 0.5839386 | 50 | 26.92308 | 3.846154 | 15.38462 | 0 | 0 | 0 | 3.846154 | 3.00643e-05 | 5.81506e-07 | 0.2890666097 | 1.890496 | 5.02904 | 0.0058970835 | 0.0580561158 | 0.5460625256
3201 | SEQTEP_clean | 5.22397 | 7.6925 | 1268.05 | 0.57298 | 0.5921956 | 44.87179 | 38.46154 | 0 | 14.10256 | 0 | 0 | 0 | 2.564103 | 2.22064e-05 | 4.58534e-07 | 0.2128335971 | 1.607631 | 5.037462 | 0.0047247323 | 0.0451172687 | 0.4388845639
3202 | SERJOP_clean | 8.02852 | 8.8151 | 894.431 | 0.57682 | 0.3910856 | 44.68085 | 19.14894 | 6.382979 | 25.53191 | 0 | 0 | 0 | 4.255319 | 5.04846e-06 | 2.58454e-07 | 0.0499444589 | 0.4438250082 | 2.498141 | 0.0026841028 | 0.0256463149 | 0.2492515643
3203 | SERJUV_clean | 8.12377 | 8.81658 | 1115.57 | 0.58256 | 0.4953405 | 44.68085 | 19.14894 | 6.382979 | 25.53191 | 0 | 0 | 0 | 4.255319 | 6.33688e-06 | 3.3101e-07 | 0.0631734866 | 0.5833061154 | 3.157734 | 0.003331029 | 0.0326742604 | 0.3185995732
3204 | SERKAC.P1 | 8.36992 | 8.94248 | 682.131 | 0.54522 | 0.3342591 | 44.68085 | 19.14894 | 6.382979 | 25.53191 | 0 | 0 | 0 | 4.255319 | 2.98915e-06 | 2.05733e-07 | 0.0297237786 | 0.3003370728 | 2.080156 | 0.0021295828 | 0.020698942 | 0.1975597554
3205 | SERKOQ.P1 | 5.32208 | 7.1432 | 2111.95 | 0.6522 | 0.6853202 | 47.76119 | 23.8806 | 0 | 23.8806 | 0 | 0 | 0 | 4.477612 | 9.57536e-06 | 4.80818e-07 | 0.0944831555 | 0.8902150087 | 5.469664 | 0.0049304907 | 0.0473967245 | 0.4645338334
3206 | SETQAL_clean | 4.26632 | 4.42679 | 628.494 | 0.52602 | 0.4006032 | 44.44444 | 22.22222 | 0 | 27.77778 | 0 | 0 | 0 | 5.555556 | 1.62264e-05 | 2.81111e-07 | 0.1549495797 | 1.061917 | 2.758604 | 0.0028421152 | 0.0281138966 | 0.267933593
3207 | SETQEP_clean | 4.34625 | 4.49444 | 704.473 | 0.5303 | 0.4083346 | 44.44444 | 22.22222 | 0 | 27.77778 | 0 | 0 | 0 | 5.555556 | 1.71322e-05 | 2.91337e-07 | 0.1624574787 | 1.120074 | 2.878211 | 0.002953363 | 0.0292276985 | 0.2790173127
3208 | SETQIT_clean | 4.22902 | 4.41727 | 599.734 | 0.52672 | 0.4005323 | 44.44444 | 22.22222 | 0 | 27.77778 | 0 | 0 | 0 | 5.555556 | 1.56289e-05 | 2.76215e-07 | 0.1487620856 | 1.034682 | 2.710371 | 0.002806357 | 0.027610633 | 0.2624360999
3209 | SETQOZ_SL | 7.34267 | 7.85539 | 1558.53 | 0.63556 | 0.6394446 | 42.10526 | 26.31579 | 0 | 26.31579 | 0 | 0 | 0 | 5.263158 | 1.05376e-05 | 4.93065e-07 | 0.1055602453 | 0.9680879113 | 5.29715 | 0.0048740807 | 0.0497641533 | 0.4758980691
3210 | SETQUF_SL | 7.22608 | 7.76352 | 1527.34 | 0.62892 | 0.6310618 | 42.10526 | 26.31579 | 0 | 26.31579 | 0 | 0 | 0 | 5.263158 | 1.06267e-05 | 4.89432e-07 | 0.1048353264 | 0.9669837801 | 5.267973198 | 0.0048861937 | 0.0486431226 | 0.4732418241
3211 | SETRAM_clean | 7.60574 | 8.05582 | 1646.37 | 0.63604 | 0.6419777 | 44.44444 | 22.22222 | 0 | 27.77778 | 0 | 0 | 0 | 5.555556 | 1.0917e-05 | 5.09192e-07 | 0.1084956962 | 1.019774 | 5.655261 | 0.0050299877 | 0.0511395329 | 0.4895510379
3212 | SETSIV_clean | 8.58608 | 10.19056 | 3037.95 | 0.73974 | 1.053449 | 44.6281 | 24.79339 | 4.958678 | 20.66116 | 0 | 0 | 0 | 4.958678 | 9.63111e-06 | 7.28256e-07 | 0.0947034772 | 0.8764640357 | 6.080118 | 0.0072769497 | 0.0731490202 | 0.7032610827
3213 | SETSOB_clean | 4.98443 | 6.38657 | 2856.74 | 0.68188 | 0.8371638 | 44.80519 | 29.22078 | 5.844156 | 16.23377 | 0 | 0 | 0 | 3.896104 | 1.64536e-05 | 6.50897e-07 | 0.1607833425 | 1.342505 | 6.865092 | 0.0064769865 | 0.0649303627 | 0.6232209165
3214 | SEYQIW_clean | 5.20358 | 5.89707 | 2250.81 | 0.69818 | 0.6761052 | 30 | 0 | 0 | 60 | 0 | 0 | 0 | 10 | 3.29432e-06 | 3.79683e-07 | 0.0328400562 | 0.3248234778 | 2.685815 | 0.0038171388 | 0.0381581984 | 0.368510856
3215 | SICZIP.P1 | 6.70425 | 10.12176 | 3057.45 | 0.74078 | 1.04512 | 54.73684 | 21.05263 | 0 | 21.05263 | 0 | 1.052632 | 0 | 2.105263 | 1.02009e-05 | 7.59705e-07 | 0.1007551568 | 0.9695369857 | 7.101814 | 0.0075020358 | 0.0754863544 | 0.7363952217
3216 | SIDCAL_clean | 7.95829 | 9.18075 | 1312.02 | 0.59928 | 0.5559699 | 41.73913 | 41.73913 | 0 | 13.91304 | 0 | 0 | 0 | 2.608696 | 1.87159e-05 | 3.9348e-07 | 0.1757453148 | 1.203857 | 3.847004 | 0.0039079979 | 0.0386284638 | 0.3755303749
3217 | SIJDUM.P1 | 6.05618 | 11.86604 | 3109.14 | 0.74532 | 1.047706 | 50 | 21.42857 | 0 | 23.80952 | 0 | 0 | 0 | 4.761905 | 8.32271e-06 | 7.48079e-07 | 0.0830575457 | 0.8093867975 | 6.585799 | 0.0074675851 | 0.0744225608 | 0.718047081
3218 | SIKGAW_clean | 4.21433 | 4.92676 | 2110.48 | 0.65442 | 0.7362241 | 38.09524 | 38.09524 | 19.04762 | 0 | 0 | 0 | 0 | 4.761905 | 1.41321e-05 | 5.38891e-07 | 0.141307087 | 1.25408 | 6.587292 | 0.005473211 | 0.0538171922 | 0.5193218197
3219 | SIKGEA.P1 | 4.38596 | 4.69951 | 2426.46 | 0.66926 | 0.7673126 | 38.09524 | 38.09524 | 19.04762 | 0 | 0 | 0 | 0 | 4.761905 | 1.44848e-05 | 5.58713e-07 | 0.1467869372 | 1.341638 | 7.025932 | 0.0056755776 | 0.0560163233 | 0.5408546804
3220 | SIKYER_clean | 4.26393 | 6.53029 | 1427.02 | 0.62062 | 0.5125279 | 48 | 24 | 0 | 24 | 0 | 0 | 0 | 4 | 1.08165e-05 | 4.15181e-07 | 0.1063377876 | 0.8885998477 | 4.142046 | 0.0040756927 | 0.0414604345 | 0.3938537788
3221 | SISPUH_clean | 5.1936 | 5.99511 | 624.62 | 0.50944 | 0.3003207 | 42.35294 | 16.47059 | 0 | 29.41176 | 0 | 7.058824 | 0 | 4.705882 | 1.70667e-05 | 2.69921e-07 | 0.1599235758 | 1.01842 | 2.503255 | 0.0026693067 | 0.026796742 | 0.2547895135
3222 | SISQAO_clean | 5.23289 | 5.99338 | 629.499 | 0.50996 | 0.3055977 | 42.35294 | 16.47059 | 0 | 29.41176 | 0 | 7.058824 | 0 | 4.705882 | 1.69946e-05 | 2.73821e-07 | 0.1591260623 | 1.025839 | 2.556742 | 0.0027250993 | 0.0272952726 | 0.2577356903
3223 | SISQES_clean | 5.21528 | 5.97003 | 660.945 | 0.51094 | 0.3078582 | 42.35294 | 16.47059 | 0 | 29.41176 | 0 | 7.058824 | 0 | 4.705882 | 1.68501e-05 | 2.73829e-07 | 0.1584024189 | 1.028393 | 2.550689 | 0.0026493541 | 0.0273724257 | 0.2589280079
3224 | SISQIW_clean | 5.20372 | 6.00511 | 655.005 | 0.51404 | 0.3181275 | 42.35294 | 16.47059 | 0 | 29.41176 | 0 | 7.058824 | 0 | 4.705882 | 1.64165e-05 | 2.80007e-07 | 0.1536723517 | 1.019743 | 2.644713718 | 0.0027875492 | 0.0280456845 | 0.2658331708
3225 | SIVGIP_clean | 3.98805 | 5.24448 | 1255.43 | 0.61198 | 0.5529973 | 21.05263 | 31.57895 | 42.10526 | 0 | 0 | 0 | 0 | 5.263158 | 1.38271e-05 | 3.78914e-07 | 0.1366903025 | 1.142603768 | 4.166225 | 0.0036903608 | 0.0378393187 | 0.3634398029
3226 | SIVGOV_clean | 4.0676 | 5.24396 | 1160.37 | 0.60512 | 0.5405029 | 21.05263 | 31.57895 | 42.10526 | 0 | 0 | 0 | 0 | 5.263158 | 1.43503e-05 | 3.72096e-07 | 0.1399712896 | 1.187329 | 4.250088 | 0.0036048871 | 0.0368976094 | 0.3563185013
3227 | SIVGUB_clean | 6.47199 | 8.31266 | 3466.08 | 0.75368 | 1.109681 | 48.07692 | 25 | 0 | 23.07692 | 0 | 0 | 0 | 3.846154 | 9.26828e-06 | 7.92578e-07 | 0.0935070552 | 0.8912078049 | 7.001161 | 0.0079821898 | 0.0791710423 | 0.7632103217
3228 | SIVQAR_clean | 5.95196 | 8.43693 | 1052.18 | 0.60916 | 0.4499597 | 36.36364 | 24.24242 | 6.060606 | 24.24242 | 0 | 3.030303 | 0 | 6.060606 | 1.07721e-05 | 3.52777e-07 | 0.1071389938 | 0.9714204162 | 3.941349 | 0.0035847359 | 0.0351751442 | 0.3400952129
3229 | SIVWUR_clean | 4.03318 | 4.87776 | 198.185 | 0.36024 | 0.2091913 | 52.77778 | 30.55556 | 2.777778 | 11.11111 | 0 | 0 | 0 | 2.777778 | 0.000163019 | 2.32684e-07 | 0.7301774232 | 1.19816081 | 1.500171 | 0.0022043434 | 0.0232856661 | 0.2079990807
3230 | SIWTEZ_clean | 4.98966 | 6.78942 | 659.571 | 0.47808 | 0.3415467 | 38.93805 | 26.54867 | 10.61947 | 19.46903 | 0 | 0 | 0 | 4.424779 | 1.42018e-05 | 2.6779e-07 | 0.1336947356 | 0.9446380626 | 2.66535 | 0.0026723846 | 0.0267750823 | 0.2559583528
3231 | SIXFIQ_P1_m | 6.83328 | 8.71902 | 4053.73 | 0.75098 | 1.274057 | 53.33333 | 31.11111 | 4.444444 | 8.888889 | 0 | 0 | 0 | 2.222222 | 1.08306e-05 | 9.31902e-07 | 0.1087148239 | 1.05024 | 8.760729 | 0.0093082746 | 0.0926687415 | 0.8902732265
3232 | SIXFIQ01.P1 | 7.40782 | 9.82923 | 4304.34 | 0.78316 | 1.529152 | 53.33333 | 31.11111 | 4.444444 | 8.888889 | 0 | 0 | 0 | 2.222222 | 8.39256e-06 | 1.01991e-06 | 0.0855737981 | 0.8313776895 | 7.462363 | 0.0101226349 | 0.1016676502 | 0.9760767743
3233 | SIXWON.P1 | 4.96284 | 7.94411 | 2747.84 | 0.69578 | 0.8684332 | 47.42268 | 32.98969 | 2.061856 | 13.40206 | 0 | 0 | 0 | 4.123711 | 1.19041e-05 | 6.52491e-07 | 0.1178899935 | 1.128004 | 7.049563 | 0.0065197886 | 0.0654763339 | 0.616710922
3234 | SODQOT_clean | 5.71555 | 6.38354 | 1665.64 | 0.64902 | 0.5578984 | 40.90909 | 18.18182 | 0 | 31.81818 | 0 | 0 | 0 | 9.090909 | 1.00206e-05 | 4.3679e-07 | 0.098655175 | 0.9156315415 | 4.782234 | 0.0044883705 | 0.0434679901 | 0.4244614437
3235 | SODZIV_clean | 5.25681 | 6.23207 | 783.278 | 0.53884 | 0.4246847 | 43.93939 | 37.87879 | 6.060606 | 9.090909 | 0 | 0 | 0 | 3.030303 | 1.45752e-05 | 2.78943e-07 | 0.1425406348 | 1.03622 | 3.16964 | 0.0028070002 | 0.0278700966 | 0.2681580571
3236 | SOHGUS_clean | 8.17838 | 9.69532 | 2350.29 | 0.69962 | 0.9665409 | 48 | 32 | 16 | 0 | 0 | 0 | 0 | 4 | 1.12887e-05 | 6.9672e-07 | 0.1114006142 | 1.041427 | 7.007746 | 0.0068605513 | 0.0700131054 | 0.6761824858
3237 | SOHMEI_clean | 8.02301 | 8.65383 | 1417.97 | 0.67562 | 0.5658506 | 44.44444 | 29.62963 | 14.81481 | 0 | 7.407407 | 0 | 0 | 3.703704 | 6.71371e-06 | 4.09048e-07 | 0.0661466768 | 0.6050684939 | 3.751176 | 0.0041355662 | 0.041023869 | 0.394045335
3238 | SOHMIM_clean | 7.41946 | 8.13654 | 1329.86 | 0.65856 | 0.5329061 | 44.44444 | 29.62963 | 14.81481 | 0 | 7.407407 | 0 | 0 | 3.703704 | 6.9003e-06 | 3.92065e-07 | 0.0681973436 | 0.6267219553 | 3.608987 | 0.003886063 | 0.0389916352 | 0.3673965415
3239 | SOHMUY_clean | 7.56134 | 8.20693 | 1374.29 | 0.66664 | 0.5476832 | 44.44444 | 29.62963 | 14.81481 | 0 | 7.407407 | 0 | 0 | 3.703704 | 6.40521e-06 | 3.96551e-07 | 0.0640940351 | 0.5884037815 | 3.634003 | 0.0040881672 | 0.0395307993 | 0.3835675139
3240 | SOHNAF_clean | 8.24178 | 8.77466 | 1446.44 | 0.67988 | 0.5781047 | 44.44444 | 29.62963 | 14.81481 | 0 | 7.407407 | 0 | 0 | 3.703704 | 6.73643e-06 | 4.17128e-07 | 0.0665653683 | 0.6082705624 | 3.675031 | 0.0041513659 | 0.0413187964 | 0.4003441407
3241 | SOHNEJ_clean | 7.97366 | 8.72478 | 1424.17 | 0.67888 | 0.5730348 | 44.44444 | 29.62963 | 14.81481 | 0 | 7.407407 | 0 | 0 | 3.703704 | 6.87143e-06 | 4.10683e-07 | 0.0689116208 | 0.6225587396 | 3.621077 | 0.0041342496 | 0.0408382228 | 0.3995607399
3242 | SOHNIN_clean | 7.91648 | 8.46136 | 1379.13 | 0.66582 | 0.5490122 | 44.44444 | 29.62963 | 14.81481 | 0 | 7.407407 | 0 | 0 | 3.703704 | 6.98533e-06 | 4.01646e-07 | 0.0695640159 | 0.6345520134 | 3.644023 | 0.00403221 | 0.0402477098 | 0.3768105174
3243 | SOJGOO_clean | 4.92061 | 6.25393 | 784.205 | 0.51488 | 0.4134785 | 54.18994 | 29.60894 | 4.469274 | 10.05587 | 0 | 0 | 0 | 1.675978 | 4.20238e-05 | 3.70102e-07 | 0.3875014977 | 2.030764 | 3.568651 | 0.0037643727 | 0.0363044656 | 0.349428608
3244 | SOJSUH_clean | 6.77563 | 8.78676 | 2257.23 | 0.67368 | 0.79511 | 52.67176 | 32.06107 | 0 | 13.74046 | 0 | 0 | 0 | 1.526718 | 1.35817e-05 | 5.91654e-07 | 0.134138719 | 1.120094 | 6.033472 | 0.0058701065 | 0.0593298532 | 0.5565647712
3245 | SOKKOT_ion_b | 5.66918 | 6.1792 | 600.771 | 0.54268 | 0.4479849 | 36.36364 | 36.36364 | 2.272727 | 18.18182 | 0 | 4.545455 | 0 | 2.272727 | 1.42334e-05 | 3.0513e-07 | 0.1349765198 | 0.9614931701 | 3.171229 | 0.0029811667 | 0.0305018488 | 0.2886102619
3246 | SOKKUZ_clean | 6.32665 | 6.70484 | 1949.79 | 0.64806 | 0.6115735 | 44.44444 | 14.81481 | 0 | 29.62963 | 0 | 7.407407 | 0 | 3.703704 | 1.59776e-05 | 5.57899e-07 | 0.1567546379 | 1.341261 | 5.915103 | 0.0056076988 | 0.0556421057 | 0.528469539
3247 | SOKWAS_clean | 4.14523 | 6.00629 | 783.954 | 0.60916 | 0.321187 | 42.85714 | 14.28571 | 0 | 28.57143 | 0 | 7.142857 | 0 | 7.142857 | 7.08227e-06 | 2.43799e-07 | 0.069651735 | 0.575010044 | 2.339571 | 0.0024695155 | 0.02426216 | 0.2344185211
3248 | SOKWAS01_clean | 4.17423 | 5.31439 | 732.531 | 0.60434 | 0.3114593 | 42.85714 | 14.28571 | 0 | 28.57143 | 0 | 7.142857 | 0 | 7.142857 | 6.13344e-06 | 2.25209e-07 | 0.0607995897 | 0.5249006291 | 2.303855 | 0.0022219684 | 0.0223149602 | 0.2184810866
3249 | SOKWUM_clean | 4.29712 | 5.85854 | 1329.69 | 0.65162 | 0.4003588 | 29.26829 | 29.26829 | 4.878049 | 29.26829 | 0 | 0 | 0 | 7.317073 | 4.10169e-06 | 2.62781e-07 | 0.0411209386 | 0.3918975696 | 2.718164 | 0.002619656 | 0.0261622567 | 0.2559407375
3250 | SOMCON_clean | 7.39172 | 8.11347 | 1343.63 | 0.6662 | 0.5414235 | 44.44444 | 29.62963 | 14.81481 | 0 | 7.407407 | 0 | 0 | 3.703704 | 6.63807e-06 | 3.91975e-07 | 0.0652441201 | 0.6088070932 | 3.616645 | 0.0038663134 | 0.0392055892 | 0.3689403019
3251 | SOMFAC_clean | 6.34214 | 6.70637 | 2032.5 | 0.65784 | 0.627261 | 44.44444 | 14.81481 | 0 | 29.62963 | 0 | 7.407407 | 0 | 3.703704 | 1.54779e-05 | 5.60165e-07 | 0.1521479324 | 1.332182 | 5.942832 | 0.0055375072 | 0.0561929572 | 0.5325757478
3252 | SOMFEG_clean | 6.34258 | 6.71551 | 1962.77 | 0.6487 | 0.6147009 | 44.44444 | 14.81481 | 0 | 29.62963 | 0 | 7.407407 | 0 | 3.703704 | 1.56554e-05 | 5.56333e-07 | 0.153176392 | 1.335188 | 5.880473 | 0.0056656832 | 0.0562951928 | 0.5307278776
3253 | SOMFIK_clean | 6.35537 | 6.73279 | 2042.84 | 0.65872 | 0.6390934 | 44.44444 | 14.81481 | 0 | 29.62963 | 0 | 7.407407 | 0 | 3.703704 | 1.50137e-05 | 5.64587e-07 | 0.1499124824 | 1.317225 | 6.017487 | 0.0058487917 | 0.0563821693 | 0.5349347961
3254 | SOMJOV.P1 | 5.71334 | 5.97543 | 1104.1 | 0.56576 | 0.4798928 | 35.29412 | 29.41176 | 23.52941 | 5.882353 | 0 | 0 | 0 | 5.882353 | 3.0637e-05 | 4.60166e-07 | 0.2870079026 | 1.869305 | 4.749743 | 0.0046631593 | 0.0457331118 | 0.4311938461
3255 | SONVEX_neutral_b | 6.62162 | 13.20026 | 2185.7 | 0.72742 | 0.8266879 | 46.15385 | 15.38462 | 0 | 30.76923 | 0 | 0 | 0 | 7.692308 | 1.73457e-05 | 5.99347e-07 | 0.1570270579 | 0.9704353808 | 4.799048 | 0.0060033375 | 0.0592300028 | 0.5754188703
3256 | SONVIB_neutral_b | 6.63983 | 13.19327 | 2182.23 | 0.72302 | 0.8206689 | 46.15385 | 15.38462 | 0 | 30.76923 | 0 | 0 | 0 | 7.692308 | 1.73914e-05 | 5.98713e-07 | 0.1546634375 | 0.9636157546 | 4.781338 | 0.0061376635 | 0.0602787786 | 0.5789914244
3257 | SOPLAM_clean | 6.43639 | 7.99336 | 2618.98 | 0.6771 | 0.8611622 | 50 | 32.05128 | 3.846154 | 11.53846 | 0 | 0 | 0 | 2.564103 | 1.41407e-05 | 6.68784e-07 | 0.1408169294 | 1.297401 | 7.164 | 0.0068866111 | 0.0663212263 | 0.6447117258
3258 | SOPLEQ_clean | 7.50509 | 8.78838 | 2812.45 | 0.69804 | 0.9539845 | 48.78049 | 31.70732 | 4.878049 | 12.19512 | 0 | 0 | 0 | 2.439024 | 1.1698e-05 | 6.90291e-07 | 0.116145681 | 1.087072 | 6.826705 | 0.0069101751 | 0.0685534405 | 0.6520435354
3259 | SOPLOA_clean | 6.85068 | 8.29809 | 2367.94 | 0.66012 | 0.8350759 | 47.16981 | 33.96226 | 7.54717 | 9.433962 | 0 | 0 | 0 | 1.886792 | 1.38989e-05 | 6.35224e-07 | 0.1370543647 | 1.268115 | 7.092589 | 0.0063390424 | 0.0632461499 | 0.6144663131
3260 | SOQSAU.P1 | 4.97565 | 9.55153 | 2496.75 | 0.69406 | 0.812926 | 52.94118 | 21.17647 | 0 | 22.35294 | 0 | 0 | 0 | 3.529412 | 1.11941e-05 | 6.08189e-07 | 0.1108999824 | 1.017188 | 5.743503 | 0.0061514845 | 0.0606691617 | 0.5777039412
3261 | SOQSAU01.P1 | 4.76966 | 9.887 | 2373.6 | 0.6954 | 0.8162604 | 52.94118 | 21.17647 | 0 | 22.35294 | 0 | 0 | 0 | 3.529412 | 1.10777e-05 | 6.01348e-07 | 0.1105672096 | 1.017429 | 5.689993 | 0.0060401018 | 0.0599747391 | 0.5650468855
3262 | SOQSEY.P1 | 4.93119 | 10.25301 | 2070.74 | 0.68658 | 0.7596374 | 47.72727 | 20.45455 | 0 | 25 | 0 | 3.409091 | 0 | 3.409091 | 1.1652e-05 | 5.5431e-07 | 0.1145050137 | 1.03242 | 5.279805 | 0.0055691195 | 0.0549108525 | 0.5255852576
3263 | SOTWOP_clean | 5.18247 | 6.21348 | 1687.45 | 0.65462 | 0.5624946 | 42.85714 | 14.28571 | 4.761905 | 33.33333 | 0 | 0 | 0 | 4.761905 | 5.78756e-06 | 3.80588e-07 | 0.0568102933 | 0.5372543903 | 3.442872 | 0.003831973 | 0.0378217696 | 0.3677873043
3264 | SOTWUV_clean | 5.12197 | 6.18672 | 1610.2 | 0.65202 | 0.5412482 | 42.85714 | 14.28571 | 4.761905 | 33.33333 | 0 | 0 | 4.761905 | 0 | 5.90984e-06 | 3.71838e-07 | 0.0584086263 | 0.5463874407 | 3.432476 | 0.0038382661 | 0.0373761904 | 0.357295409
3265 | SOTXAC_clean | 5.14189 | 6.12649 | 1490.06 | 0.64744 | 0.5159542 | 42.85714 | 14.28571 | 4.761905 | 33.33333 | 0 | 0 | 0 | 4.761905 | 6.26911e-06 | 3.63271e-07 | 0.0622726549 | 0.5702373404 | 3.429255 | 0.0036750174 | 0.036645419 | 0.3528686467
3266 | SOWCOY01.P1 | 3.95878 | 4.93273 | 1310.83 | 0.61448 | 0.5747316 | 43.47826 | 21.73913 | 13.04348 | 17.3913 | 0 | 0 | 0 | 4.347826 | 2.41702e-05 | 5.39202e-07 | 0.2340263503 | 1.997698 | 6.06882 | 0.0054371004 | 0.0532954476 | 0.5151445775
3267 | SOYWOT_neutral_b | 6.57882 | 13.17245 | 2205.4 | 0.72624 | 0.823407 | 46.15385 | 15.38462 | 0 | 30.76923 | 0 | 0 | 0 | 7.692308 | 1.72748e-05 | 5.98201e-07 | 0.1588249593 | 0.9825221348 | 4.823720464 | 0.005995588 | 0.0598603016 | 0.5733523169
3268 | SUFBAY_clean | 4.4278 | 6.49481 | 1900.37 | 0.60876 | 0.705211 | 48.48485 | 41.21212 | 4.848485 | 4.848485 | 0 | 0 | 0 | 0.6060606 | 8.40984e-05 | 6.47348e-07 | 0.6409741835 | 2.902107 | 7.18473 | 0.0066014119 | 0.0642572272 | 0.6104114956
3269 | SUGDIJ_auto | 11.59411 | 12.99556 | 4771.76 | 0.83964 | 2.048332 | 47.78761 | 31.85841 | 5.309735 | 11.50442 | 0 | 0 | 0 | 3.539823 | 5.41532e-06 | 1.11988e-06 | 0.0548683402 | 0.5302038778 | 4.880552 | 0.0112103392 | 0.1121866554 | 1.077093
3270 | SUHMEP_clean | 6.74513 | 8.35438 | 1218.74 | 0.60408 | 0.4812926 | 33.33333 | 16.66667 | 0 | 33.33333 | 1.851852 | 5.555556 | 0 | 9.259259 | 9.613e-06 | 3.69843e-07 | 0.0946387602 | 0.8250077815 | 3.784924 | 0.0036847393 | 0.0366456517 | 0.355009201
3271 | SUJNUH_clean | 6.59808 | 7.55155 | 673.922 | 0.53124 | 0.4251689 | 52.17391 | 26.08696 | 0 | 17.3913 | 0 | 0 | 0 | 4.347826 | 6.5946e-06 | 2.3866e-07 | 0.0661772328 | 0.5904494021 | 2.727982 | 0.0023618651 | 0.0238752045 | 0.230918169
3272 | SUKNUI_charged | 10.30174 | 11.25061 | 2295.26 | 0.6833 | 0.8812828 | 45.34884 | 34.88372 | 10.46512 | 6.976744 | 0 | 0 | 0 | 2.325581 | 4.31448e-06 | 5.23031e-07 | 0.0432606487 | 0.4269797056 | 3.84036 | 0.005092549 | 0.0521066977 | 0.5079141159
3273 | SUNHUF_clean | 4.08998 | 6.56646 | 994.659 | 0.56884 | 0.4494876 | 48.48485 | 24.24242 | 0 | 24.24242 | 0 | 0 | 0 | 3.030303 | 1.39432e-05 | 3.50002e-07 | 0.1357429671 | 1.114274659 | 3.89068 | 0.0035804995 | 0.0347952233 | 0.3332348517
3274 | SUNJIV_clean | 3.90131 | 4.89155 | 1015.73 | 0.58488 | 0.4297934 | 48 | 24 | 0 | 24 | 0 | 0 | 0 | 4 | 1.42682e-05 | 3.49045e-07 | 0.142747124 | 1.205999 | 4.436028 | 0.0035667664 | 0.0346515011 | 0.3379014149
3275 | SUNJOB_clean | 3.89627 | 4.89048 | 1002.9 | 0.58476 | 0.4252522 | 48 | 24 | 0 | 24 | 0 | 0 | 0 | 4 | 1.45881e-05 | 3.49188e-07 | 0.1436564712 | 1.216878 | 4.429445 | 0.0035135809 | 0.0345310676 | 0.3333577444
3276 | SUNJOB01_clean | 3.8976 | 4.89634 | 1001.66 | 0.58408 | 0.4251998 | 48 | 24 | 0 | 24 | 0 | 0 | 0 | 4 | 1.46349e-05 | 3.48102e-07 | 0.1433372083 | 1.206608 | 4.436748938 | 0.0033868893 | 0.0343165365 | 0.3282867012
3277 | SUNLET_clean | 10.10535 | 14.87522 | 2467.99 | 0.73434 | 1.181422 | 53.06122 | 34.69388 | 0 | 10.20408 | 0 | 0 | 0 | 2.040816 | 1.02373e-05 | 7.08144e-07 | 0.1022828104 | 0.858943193 | 4.938836 | 0.0070327124 | 0.0710010746 | 0.6778898747
3278 | SUPLOF_clean | 5.81764 | 9.82615 | 2428.56 | 0.67298 | 0.8408613 | 46.15385 | 30.76923 | 5.128205 | 15.38462 | 0 | 0 | 0 | 2.564103 | 1.02852e-05 | 6.07876e-07 | 0.1020844662 | 0.9277265563 | 5.96499 | 0.006041165 | 0.0612663905 | 0.5864830295
3279 | SUQHUJ_clean | 5.23411 | 7.25953 | 2259.19 | 0.6993 | 0.6442845 | 41.86047 | 13.95349 | 0 | 37.2093 | 0 | 0 | 0 | 6.976744 | 1.0093e-05 | 5.34391e-07 | 0.1006797434 | 0.9222167251 | 5.312263 | 0.0053663449 | 0.053043303 | 0.5029102535
3280 | SUWCIY.P1 | 5.46816 | 6.01068 | 430.281 | 0.43852 | 0.3016744 | 43.33333 | 26.66667 | 20 | 6.666667 | 0 | 0 | 0 | 3.333333 | 9.66478e-06 | 1.59093e-07 | 0.0901769896 | 0.6248893025 | 1.611879534 | 0.0015822718 | 0.0159539783 | 0.1514185861
3281 | TACPAP_clean | 6.06319 | 6.18933 | 330.08 | 0.43072 | 0.2525506 | 28.57143 | 28.57143 | 0 | 38.09524 | 0 | 0 | 0 | 4.761905 | 1.10741e-05 | 1.35944e-07 | 0.1019334393 | 0.5733535843 | 1.164858 | 0.0013719264 | 0.0134614521 | 0.1274729077
3282 | TACPET_clean | 5.92233 | 6.03338 | 305.661 | 0.42442 | 0.2448384 | 28.57143 | 28.57143 | 0 | 38.09524 | 0 | 0 | 0 | 4.761905 | 1.23769e-05 | 1.33752e-07 | 0.1123172646 | 0.5969801822 | 1.158034 | 0.0013972472 | 0.0131863763 | 0.1255381692
3283 | TACPIX_clean | 6.00668 | 6.11363 | 314.383 | 0.43214 | 0.2524728 | 28.57143 | 28.57143 | 0 | 38.09524 | 0 | 0 | 0 | 4.761905 | 1.04643e-05 | 1.31934e-07 | 0.0969302816 | 0.5513682339 | 1.149095 | 0.0013212848 | 0.0130839422 | 0.1249937723
3284 | TACPOD.P1 | 5.83736 | 5.92922 | 299.371 | 0.43056 | 0.2522261 | 31.57895 | 21.05263 | 0 | 42.10526 | 0 | 0 | 0 | 5.263158 | 7.63577e-06 | 1.16242e-07 | 0.0719445343 | 0.4525925194 | 1.030689 | 0.0011839047 | 0.0115677117 | 0.1106005895
3285 | TACWOM_clean | 5.25293 | 6.848 | 3392.1 | 0.70984 | 1.02263 | 44.11765 | 35.29412 | 17.64706 | 0 | 0 | 0 | 0 | 2.941176 | 2.06249e-05 | 8.41292e-07 | 0.2029282274 | 1.852274 | 9.047861 | 0.0083654575 | 0.0837548577 | 0.8078671778
3286 | TACWUS_clean | 5.17767 | 6.83932 | 3473.53 | 0.70056 | 1.050241 | 44.11765 | 35.29412 | 17.64706 | 0 | 0 | 0 | 0 | 2.941176 | 1.90642e-05 | 8.53941e-07 | 0.1897753369 | 1.711846 | 9.016627 | 0.0086419114 | 0.0846666741 | 0.8105848743
3287 | TADWEC_manual | 12.22348 | 12.9835 | 1839.36 | 0.6619 | 0.8454723 | 53.06122 | 34.69388 | 0 | 10.20408 | 0 | 0 | 0 | 2.040816 | 2.93069e-05 | 6.14588e-07 | 0.2714889142 | 1.724058 | 5.399452 | 0.0059715627 | 0.0613247896 | 0.5717420253
3288 | TADWIG_manual | 12.01283 | 12.20204 | 2023.44 | 0.67448 | 0.8617923 | 55.81395 | 30.23256 | 0 | 11.62791 | 0 | 0 | 0 | 2.325581 | 3.11079e-05 | 6.55399e-07 | 0.2855832328 | 1.751468 | 5.359809 | 0.0065773524 | 0.0656790957 | 0.6113277188
3289 | TAGSEB_clean | 4.12237 | 5.65756 | 596.735 | 0.50364 | 0.3793041 | 37.14286 | 40 | 5.714286 | 8.571429 | 0 | 0 | 0 | 8.571429 | 1.23661e-05 | 2.25618e-07 | 0.1173976553 | 0.8406100569 | 2.452217 | 0.0022830953 | 0.0224910613 | 0.2160666757
3290 | TAGTIH_clean | 5.4183 | 7.18408 | 3337.29 | 0.70438 | 0.9573971 | 41.86047 | 13.95349 | 0 | 37.2093 | 0 | 0 | 0 | 6.976744 | 8.96911e-06 | 6.77331e-07 | 0.090635977 | 0.8344893882 | 5.899631 | 0.0066309583 | 0.0674637429 | 0.642443597
3291 | TAGVAB_clean | 5.47476 | 7.19373 | 3000.72 | 0.68262 | 0.9180997 | 47.05882 | 23.52941 | 0 | 23.52941 | 0 | 0 | 0 | 5.882353 | 1.39552e-05 | 7.09648e-07 | 0.1369960895 | 1.237341471 | 6.670873 | 0.0070690063 | 0.0707656183 | 0.6807659485
3292 | TAKGOE_clean | 9.55919 | 10.5248 | 746.086 | 0.59442 | 0.3880659 | 46.15385 | 30.76923 | 3.846154 | 7.692308 | 5.128205 | 0 | 0 | 6.410256 | 8.19353e-06 | 2.48704e-07 | 0.0790016465 | 0.5390525196 | 2.23127 | 0.0025343279 | 0.024843101 | 0.237778195
3293 | TAKGUK_clean | 9.57688 | 10.52986 | 745.984 | 0.59654 | 0.3912918 | 46.15385 | 30.76923 | 3.846154 | 7.692308 | 5.128205 | 0 | 0 | 6.410256 | 7.95676e-06 | 2.4842e-07 | 0.0762787937 | 0.5238224426 | 2.186396 | 0.0024445743 | 0.0247102474 | 0.2381524924
3294 | TAKHAR_clean | 9.51664 | 10.31674 | 735.019 | 0.5948 | 0.3834723 | 46.15385 | 30.76923 | 3.846154 | 7.692308 | 5.128205 | 0 | 0 | 6.410256 | 7.73606e-06 | 2.46107e-07 | 0.0742348739 | 0.5234769223 | 2.189783 | 0.0024820003 | 0.0244595118 | 0.2337859172
3295 | TAKHEV_clean | 9.46941 | 10.20812 | 724.304 | 0.5928 | 0.3768715 | 46.15385 | 30.76923 | 3.846154 | 7.692308 | 5.128205 | 0 | 1.282051 | 5.128205 | 7.98143e-06 | 2.44614e-07 | 0.0763916107 | 0.5366798082 | 2.209333 | 0.0024644118 | 0.0244327356 | 0.2350296147
3296 | TAKTEH.P1 | 6.9512 | 7.08908 | 1145.36 | 0.5881 | 0.4759862 | 44.44444 | 22.22222 | 0 | 27.77778 | 0 | 0 | 0 | 5.555556 | 4.08516e-05 | 5.97315e-07 | 0.4030261627 | 3.156148 | 7.270231 | 0.0058746462 | 0.0589403379 | 0.5618167239
3297 | TAKTIL_clean | 6.9712 | 7.09237 | 1145.08 | 0.58654 | 0.4755126 | 44.44444 | 22.22222 | 0 | 27.77778 | 0 | 0 | 0 | 5.555556 | 3.9375e-05 | 5.87478e-07 | 0.382883923 | 3.098611117 | 7.212296 | 0.0058079362 | 0.0585859412 | 0.5525440389
3298 | TAKTOR_clean | 6.99995 | 7.05969 | 1189.62 | 0.58384 | 0.4965217 | 44.44444 | 22.22222 | 0 | 27.77778 | 0 | 0 | 0 | 5.555556 | 2.01951e-05 | 4.86126e-07 | 0.1973080448 | 1.655448 | 6.408381 | 0.0047258222 | 0.0489556335 | 0.4649493918
3299 | TAKVAF_clean | 6.93916 | 7.05263 | 1199.54 | 0.58244 | 0.4936811 | 44.44444 | 22.22222 | 0 | 27.77778 | 0 | 0 | 0 | 5.555556 | 2.06186e-05 | 4.88307e-07 | 0.2030271506 | 1.708033 | 6.465309 | 0.0049311008 | 0.0482757862 | 0.4625677186
3300 | TAMHUM_clean | 7.259 | 11.15594 | 2281.39 | 0.72028 | 0.8737763 | 40.90909 | 36.36364 | 18.18182 | 0 | 0 | 0 | 0 | 4.545455 | 5.1267e-06 | 5.20389e-07 | 0.050903919 | 0.4941624059 | 4.221155 | 0.005187471 | 0.0516403812 | 0.5003367859
3301 | TAMJAU_charged | 6.94851 | 8.92381 | 756.405 | 0.54424 | 0.3944225 | 33.33333 | 29.62963 | 14.81481 | 14.81481 | 3.703704 | 0 | 0 | 3.703704 | 4.88519e-06 | 2.3664e-07 | 0.0490495526 | 0.4814651385 | 2.755606 | 0.0023751658 | 0.0238321721 | 0.2294560213
3302 | TAMJEY_charged | 7.41632 | 9.35755 | 1289.22 | 0.6152 | 0.5269018 | 33.33333 | 29.62963 | 14.81481 | 14.81481 | 3.703704 | 0 | 0 | 3.703704 | 5.42034e-06 | 3.16267e-07 | 0.0542994376 | 0.5195373262 | 3.393296 | 0.0031510289 | 0.0314389242 | 0.3091814441
3303 | TAMZUE_charged | 3.89872 | 4.64123 | 115.402 | 0.45456 | 0.28354 | 34.28571 | 28.57143 | 8.571429 | 25.71429 | 0 | 0 | 0 | 2.857143 | 1.13525e-05 | 1.50947e-07 | 0.1076964255 | 0.7400857792 | 1.978227 | 0.0015342365 | 0.0151341468 | 0.1459357748
3304 | TANBER_charged | 3.9752 | 4.69623 | 180.155 | 0.45984 | 0.2952917 | 34.28571 | 28.57143 | 8.571429 | 25.71429 | 0 | 0 | 0 | 2.857143 | 1.14893e-05 | 1.55888e-07 | 0.1068631589 | 0.7554024439 | 2.05378907 | 0.0015284133 | 0.0156996927 | 0.1488215764
3305 | TANBIV_charged | 3.93255 | 4.67591 | 113.992 | 0.45682 | 0.2895976 | 34.28571 | 28.57143 | 8.571429 | 25.71429 | 0 | 0 | 0 | 2.857143 | 1.16097e-05 | 1.54187e-07 | 0.1098537877 | 0.7451335335 | 2.038702791 | 0.0014957703 | 0.0153341552 | 0.1472018669
3306 | TAQGEZ_clean | 8.25863 | 8.38886 | 1942.74 | 0.70438 | 0.7596703 | 36.36364 | 18.18182 | 36.36364 | 0 | 4.545455 | 0 | 0 | 4.545455 | 5.15908e-06 | 4.78565e-07 | 0.0521283088 | 0.5015840416 | 3.889139 | 0.0046716038 | 0.0480642835 | 0.4641379161
3307 | TAQGOK_clean | 4.66211 | 4.98254 | 210.989 | 0.4197 | 0.3264877 | 46.15385 | 41.02564 | 5.128205 | 3.846154 | 0 | 0 | 0 | 3.846154 | 3.00876e-05 | 1.4267e-07 | 0.2441649575 | 0.8982647729 | 1.319406 | 0.001391445 | 0.0143042254 | 0.1324702617
3308 | TASFAU_clean | 7.45 | 11.94 | 4386.62 | 0.78 | 1.4 | 48 | 32 | 16 | 0 | 0 | 0 | 0 | 4 | 5.97181e-06 | 8.42626e-07 | 0.0593910263 | 0.5977475909 | 5.513192 | 0.0084893269 | 0.0841490251 | 0.8052526265
3309 | TASYUJ_charged | 10.73897 | 12.08735 | 2440.63 | 0.73534 | 1.185266 | 42.17252 | 30.67093 | 14.05751 | 11.5016 | 0 | 0 | 0 | 1.597444 | 1.1696e-05 | 7.59838e-07 | 0.1142801355 | 1.016565 | 5.913404011 | 0.0075692712 | 0.0756016689 | 0.7233147358
3310 | TASZAQ_charged | 11.20672 | 12.48204 | 2276 | 0.73952 | 1.212839 | 41.1215 | 29.90654 | 14.33022 | 13.08411 | 0 | 0 | 0 | 1.557632 | 7.06907e-06 | 6.87235e-07 | 0.0703201163 | 0.6373061245 | 4.574894 | 0.0068523397 | 0.0690129846 | 0.6552404229
3311 | TASZEU_charged | 10.9248 | 12.15024 | 3246.87 | 0.75918 | 1.356691 | 44.44444 | 32.32323 | 13.46801 | 8.080808 | 0 | 0 | 0 | 1.683502 | 1.34536e-05 | 8.93368e-07 | 0.1346580191 | 1.199953 | 6.853273 | 0.0088166528 | 0.0889390384 | 0.8514327892
3312 | TATPOV_clean | 6.39643 | 8.94506 | 2007.8 | 0.6734 | 0.7220526 | 52.77778 | 19.44444 | 0 | 22.22222 | 0 | 0 | 0 | 5.555556 | 1.10521e-05 | 5.74589e-07 | 0.1104321421 | 1.015013 | 5.785843 | 0.005736762 | 0.057211604 | 0.5366254913
3313 | TAWYUO_clean | 6.44823 | 7.27421 | 797.998 | 0.57912 | 0.6304006 | 45.56962 | 41.77215 | 0 | 11.39241 | 0 | 0 | 0 | 1.265823 | 2.46382e-05 | 4.80823e-07 | 0.2349078608 | 1.640818 | 4.826858 | 0.0046963981 | 0.0474847742 | 0.4566986748
3314 | TEBSAW_clean | 3.94411 | 5.155 | 699.82 | 0.56988 | 0.4651778 | 21.05263 | 31.57895 | 42.10526 | 0 | 0 | 0 | 0 | 5.263158 | 2.25857e-05 | 3.17015e-07 | 0.2209582882 | 1.634443 | 3.879919 | 0.0031040418 | 0.0313703157 | 0.3049593563
3315 | TEBYIK.P1 | 5.36256 | 5.56311 | 718.415 | 0.47334 | 0.3747565 | 48.71795 | 30.76923 | 5.128205 | 12.82051 | 0 | 0 | 0 | 2.564103 | 3.11263e-05 | 3.24011e-07 | 0.2950972278 | 1.673933 | 3.202165 | 0.0031707121 | 0.031762371 | 0.3028475165
3316 | TEDGOA.P1 | 7.76727 | 8.48559 | 3355 | 0.7571 | 1.095547 | 36 | 12 | 48 | 0 | 0 | 0 | 0 | 4 | 6.5838e-06 | 7.19686e-07 | 0.0656328423 | 0.6550830529 | 5.788887 | 0.0070127663 | 0.0710919182 | 0.698347589
3317 | TEDGUG.P1 | 5.37593 | 14.40357 | 2089.1 | 0.69962 | 0.8932634 | 32.36515 | 29.87552 | 32.36515 | 2.489627 | 0 | 0 | 0 | 2.904564 | 4.59265e-06 | 4.92545e-07 | 0.045390614 | 0.4362544529 | 3.735734688 | 0.0047874966 | 0.0489308356 | 0.464544063
3318 | TEDHAN.P1 | 9.55228 | 10.05089 | 2141.9 | 0.717 | 0.7973684 | 32.14286 | 10.71429 | 42.85714 | 0 | 7.142857 | 0 | 0 | 7.142857 | 6.51339e-06 | 4.49026e-07 | 0.0638859608 | 0.5696092653 | 3.56904 | 0.0045131562 | 0.0447770653 | 0.4254142491
3319 | TEDLUK.P1 | 4.62153 | 5.52258 | 365.317 | 0.4535 | 0.3419416 | 42.85714 | 35.71429 | 7.142857 | 11.90476 | 0 | 0 | 0 | 2.380952 | 7.14432e-05 | 2.87351e-07 | 0.5428088025 | 2.010266 | 3.055863 | 0.0028844095 | 0.0283577629 | 0.2657301123
3320 | TEFWOR_clean | 4.61719 | 8.09113 | 771.959 | 0.54146 | 0.3778164 | 40 | 8 | 16 | 32 | 0 | 0 | 0 | 4 | 2.50381e-05 | 2.81127e-07 | 0.2082357751 | 0.9866536457 | 2.280318 | 0.0028988567 | 0.0280377467 | 0.2589113283
3321 | TEJBOB_clean | 6.03948 | 7.12468 | 730.309 | 0.49814 | 0.3801522 | 48.64865 | 32.43243 | 16.21622 | 0 | 0 | 0 | 0 | 2.702703 | 1.40142e-05 | 2.62628e-07 | 0.1338013583 | 0.9672573418 | 2.718552 | 0.002604599 | 0.0261410183 | 0.2483243869
3322 | TEJGEW_clean | 3.80073 | 4.65952 | 319.49 | 0.47004 | 0.244615 | 35 | 20 | 10 | 30 | 0 | 0 | 0 | 5 | 3.74321e-06 | 1.35321e-07 | 0.0368872447 | 0.3409315816 | 1.578846 | 0.0013922021 | 0.0133824367 | 0.131492123
3323 | TEJGIA_clean | 3.86357 | 4.64155 | 341.154 | 0.4715 | 0.2507939 | 35 | 20 | 10 | 30 | 0 | 0 | 0 | 5 | 3.77284e-06 | 1.38141e-07 | 0.0374835484 | 0.3376699581 | 1.633341 | 0.0013717115 | 0.013713283 | 0.1329401062
3324 | TEJGIA01_clean | 3.84764 | 4.64544 | 341.218 | 0.4702 | 0.2496761 | 35 | 20 | 10 | 30 | 0 | 0 | 0 | 5 | 3.79108e-06 | 1.3813e-07 | 0.0380362562 | 0.3368796913 | 1.63173 | 0.0013276481 | 0.0137717149 | 0.1332571708
3325 | TEJLOL_clean | 4.97084 | 6.35231 | 1278.6 | 0.61446 | 0.4880579 | 37.2093 | 27.90698 | 25.5814 | 4.651163 | 0 | 0 | 0 | 4.651163 | 1.12588e-05 | 3.56222e-07 | 0.1104268307 | 0.9488863986 | 4.058957 | 0.0035458098 | 0.0351787008 | 0.3429466128
3326 | TEMPAE_clean | 4.32378 | 9.74723 | 2428.55 | 0.67384 | 0.8344468 | 45.37815 | 40.33613 | 0 | 10.92437 | 0 | 0 | 0 | 3.361345 | 1.42223e-05 | 5.72685e-07 | 0.140971997 | 1.20147 | 5.810556 | 0.0057204747 | 0.056525683 | 0.5416838134
3327 | TEMPEI_clean | 10.86579 | 15.71457 | 2959.34 | 0.74806 | 1.262619 | 46.15385 | 41.02564 | 0 | 10.25641 | 0 | 0 | 0 | 2.564103 | 1.11321e-05 | 7.70273e-07 | 0.111066277 | 0.9793023656 | 6.090681 | 0.007818348 | 0.078006909 | 0.7598762741
3328 | TENLIJ_clean | 4.41973 | 5.37557 | 911.572 | 0.55872 | 0.4882977 | 43.80165 | 29.75207 | 6.61157 | 16.52893 | 0 | 0 | 0 | 3.305785 | 3.37067e-05 | 4.08387e-07 | 0.3092333264 | 1.847506 | 3.941027 | 0.0040629018 | 0.040755555 | 0.3869041176
3329 | TEPGUS.P1 | 3.87866 | 4.96812 | 508.341 | 0.5069 | 0.3919976 | 36.66667 | 30 | 23.33333 | 6.666667 | 0 | 0 | 0 | 3.333333 | 7.70727e-05 | 3.66231e-07 | 0.6519590743 | 2.299135 | 3.001362 | 0.0035584077 | 0.0358238823 | 0.3410656385
3330 | TEQTAM.P1 | 5.81739 | 6.97253 | 843.277 | 0.52428 | 0.4149196 | 44.44444 | 31.11111 | 8.888889 | 8.888889 | 0 | 4.444444 | 0 | 2.222222 | 1.78543e-05 | 3.28577e-07 | 0.1736957442 | 1.287489 | 3.618357 | 0.0033794657 | 0.0327324581 | 0.3119234074
3331 | TEQTEQ.P1 | 5.80169 | 6.72204 | 921.447 | 0.51564 | 0.4479308 | 44.44444 | 31.11111 | 8.888889 | 8.888889 | 0 | 4.444444 | 0 | 2.222222 | 2.02907e-05 | 3.6078e-07 | 0.1962522378 | 1.44317 | 3.89018 | 0.0036274395 | 0.0357930591 | 0.3411883185
3332 | TERNUA_clean | 4.73004 | 7.01847 | 848.055 | 0.55442 | 0.3842294 | 48 | 24 | 0 | 24 | 0 | 0 | 0 | 4 | 1.88849e-05 | 3.56709e-07 | 0.1804566722 | 1.338056 | 4.051487 | 0.0035128866 | 0.0354916669 | 0.3392604275
3333 | TESHAB_clean | 3.84947 | 5.24315 | 381.844 | 0.4865 | 0.2681327 | 22.22222 | 22.22222 | 0 | 44.44444 | 0 | 0 | 0 | 11.11111 | 9.1392e-06 | 1.48765e-07 | 0.0902806914 | 0.6890684012 | 1.838176 | 0.0014474694 | 0.0146072297 | 0.1432011852
3334 | TETZEZ_clean | 6.73057 | 10.62365 | 2452.46 | 0.69298 | 0.9415169 | 50 | 32.6087 | 4.347826 | 10.86957 | 0 | 0 | 0 | 2.173913 | 1.09776e-05 | 6.49033e-07 | 0.1093336601 | 0.9889839609 | 6.172704714 | 0.0064792475 | 0.0642344218 | 0.614402323
3335 | TETZID_clean | 3.8044 | 5.13889 | 451.983 | 0.48024 | 0.3566845 | 46.15385 | 30.76923 | 7.692308 | 11.53846 | 0 | 1.923077 | 0 | 1.923077 | 2.00121e-05 | 2.66323e-07 | 0.1819336844 | 1.08105 | 2.454667 | 0.0027056478 | 0.0268510512 | 0.2493694521
3336 | TEXTOH_clean | 6.73872 | 7.36714 | 802.124 | 0.52834 | 0.4607442 | 46.15385 | 39.74359 | 0 | 12.82051 | 0 | 0 | 0 | 1.282051 | 2.98589e-05 | 3.20176e-07 | 0.2249055304 | 1.060821759 | 3.594173 | 0.0031857423 | 0.0318305622 | 0.3058402191
3337 | TEYHIP_charged | 6.12269 | 7.18204 | 1987.51 | 0.62472 | 0.7212066 | 46.60194 | 34.95146 | 11.65049 | 5.825243 | 0 | 0 | 0 | 0.9708738 | 1.70145e-05 | 5.9616e-07 | 0.1672664893 | 1.444153 | 5.860540547 | 0.0060049402 | 0.059398683 | 0.5661875264
3338 | TEZKAM_clean | 4.52304 | 6.18548 | 956.292 | 0.53814 | 0.4818157 | 50.46729 | 33.64486 | 1.869159 | 11.21495 | 0 | 0 | 0 | 2.803738 | 4.93935e-05 | 4.43258e-07 | 0.4365258935 | 2.161345 | 3.927592 | 0.0044657126 | 0.0442995288 | 0.4141008358
3339 | TIDLEZ_clean | 6.90616 | 7.0595 | 1851.69 | 0.67238 | 0.6474094 | 27.27273 | 36.36364 | 27.27273 | 0 | 4.545455 | 0 | 0 | 4.545455 | 6.77823e-06 | 4.33722e-07 | 0.0674375207 | 0.6623255201 | 5.491638 | 0.0044099285 | 0.0431211552 | 0.4250606861
3340 | TIDLID_clean | 4.02928 | 4.2096 | 365.104 | 0.58924 | 0.4485074 | 27.27273 | 36.36364 | 27.27273 | 0 | 4.545455 | 0 | 0 | 4.545455 | 3.86365e-06 | 2.66844e-07 | 0.038120343 | 0.3515173674 | 1.915914 | 0.0027057131 | 0.0263193611 | 0.2573765781
3341 | TIFHAT_charged | 5.31323 | 8.78262 | 1776.22 | 0.66108 | 0.7308086 | 31.57895 | 31.57895 | 5.263158 | 26.31579 | 3.947368 | 0 | 0 | 1.315789 | 6.45874e-06 | 4.50317e-07 | 0.0643829975 | 0.6124005432 | 4.220632 | 0.0044276414 | 0.0450717588 | 0.4341135172
3342 | TIFHEX_charged | 5.24575 | 8.69858 | 1773.98 | 0.66012 | 0.7153617 | 31.57895 | 31.57895 | 5.263158 | 26.31579 | 3.947368 | 0 | 0 | 1.315789 | 6.79152e-06 | 4.4614e-07 | 0.0677824584 | 0.6387731732 | 4.262648 | 0.0044352934 | 0.0440239653 | 0.432866784
3343 | TIGDOD.P1 | 4.63324 | 6.07207 | 1540.89 | 0.6043 | 0.6421121 | 45.71429 | 34.28571 | 5.714286 | 11.42857 | 0 | 0 | 0 | 2.857143 | 3.85945e-05 | 5.86785e-07 | 0.3686315347 | 2.620899 | 6.37297 | 0.0057859679 | 0.0587798471 | 0.5504546414
3344 | TIGSOT_clean | 3.92478 | 4.31733 | 207.566 | 0.4407 | 0.2461819 | 26.92308 | 28.84615 | 3.846154 | 26.92308 | 0 | 7.692308 | 0 | 5.769231 | 6.79118e-06 | 1.61316e-07 | 0.0652674836 | 0.5131342873 | 1.683858 | 0.0016694708 | 0.0159390336 | 0.1523189873
3345 | TIKMEH_clean | 4.01932 | 5.55473 | 214.715 | 0.45826 | 0.2909791 | 48.21429 | 28.57143 | 5.357143 | 14.28571 | 0 | 0 | 0 | 3.571429 | 5.32828e-05 | 2.80979e-07 | 0.428461298 | 1.737265 | 2.89077 | 0.0027550896 | 0.0280297547 | 0.2659941264
3346 | TILHAZ_clean | 4.63235 | 7.88517 | 1719.26 | 0.61816 | 0.6158628 | 31.57895 | 42.10526 | 0 | 21.05263 | 0 | 0 | 0 | 5.263158 | 8.09461e-06 | 4.08599e-07 | 0.0806057746 | 0.7647750523 | 4.539865 | 0.0040243894 | 0.040528602 | 0.3983683789
3347 | TIRHIL_clean | 7.31301 | 9.31104 | 3126.58 | 0.78852 | 1.040016 | 30 | 0 | 0 | 60 | 0 | 0 | 0 | 10 | 1.6125e-06 | 4.97516e-07 | 0.0161365348 | 0.1629170801 | 1.585604 | 0.0047694555 | 0.0496664703 | 0.4881430795
3348 | TIRLIQ_clean | 4.02438 | 5.16708 | 453.925 | 0.49008 | 0.364369 | 46.57534 | 30.13699 | 2.739726 | 16.43836 | 0 | 0 | 0 | 4.109589 | 1.73994e-05 | 2.26907e-07 | 0.165059403 | 1.146712 | 2.57338 | 0.0021933783 | 0.0228539436 | 0.2147259504
3349 | TIRQOB_clean | 5.1125 | 6.9378 | 1109.02 | 0.56054 | 0.4704095 | 53.93258 | 26.96629 | 0 | 14.60674 | 0 | 0 | 0 | 4.494382 | 6.60578e-05 | 4.86648e-07 | 0.4825739338 | 2.234596 | 4.658289 | 0.0049079348 | 0.048553811 | 0.4461395978
3350 | TIRRIW_clean | 5.02444 | 6.09614 | 1193.75 | 0.55906 | 0.5220176 | 51.51515 | 30.30303 | 3.030303 | 12.12121 | 0 | 0 | 0 | 3.030303 | 4.18917e-05 | 5.1218e-07 | 0.3916788964 | 2.438278 | 5.077899 | 0.0052584346 | 0.0515468959 | 0.4786915542
3351 | TISHAF_clean | 4.41521 | 10.6324 | 2361.57 | 0.66208 | 0.8249653 | 53.73134 | 29.85075 | 0 | 13.43284 | 0 | 0 | 0 | 2.985075 | 2.5609e-05 | 7.34971e-07 | 0.253786936 | 2.120948 | 8.146096 | 0.0071657488 | 0.0726649874 | 0.6808182035
3352 | TISPAO_clean | 4.56022 | 11.19601 | 1303.43 | 0.6639 | 0.6532713 | 42.85714 | 14.28571 | 0 | 28.57143 | 0 | 7.142857 | 0 | 7.142857 | 2.08491e-05 | 4.64886e-07 | 0.1809052511 | 0.9989070495 | 4.35544 | 0.0045154436 | 0.046752448 | 0.4459925451
3353 | TITBUV.P1 | 4.60621 | 6.67033 | 1295.12 | 0.61006 | 0.5572698 | 44.44444 | 19.04762 | 19.04762 | 12.69841 | 0 | 0 | 0 | 4.761905 | 2.17719e-05 | 4.8222e-07 | 0.2095778957 | 1.649941 | 5.196192 | 0.0047976021 | 0.0480032802 | 0.4583395127
3354 | TIVXOM_charged | 4.20151 | 5.78959 | 206.217 | 0.42702 | 0.2545498 | 29.41176 | 35.29412 | 11.76471 | 8.823529 | 8.823529 | 2.941176 | 0 | 2.941176 | 8.15223e-07 | 6.03387e-08 | 0.0079948615 | 0.0775209382 | 0.5133172456 | 0.0006541141 | 0.0061347246 | 0.0594257854
3355 | TIXCEK.P1 | 5.27904 | 6.90179 | 1266.7 | 0.56356 | 0.5114996 | 46.875 | 31.25 | 18.75 | 0 | 0 | 0 | 0 | 3.125 | 4.11766e-05 | 5.09016e-07 | 0.3858695144 | 2.616653 | 5.66762 | 0.0050091717 | 0.050115866 | 0.4694063073
3356 | TIXCIO_clean | 4.04507 | 8.51649 | 2329.78 | 0.66468 | 0.8122842 | 44.77612 | 35.8209 | 17.91045 | 0 | 0 | 0 | 0 | 1.492537 | 2.89383e-05 | 7.71324e-07 | 0.2896196872 | 2.658329643 | 9.412129 | 0.0076338752 | 0.0766418518 | 0.7368087624
3357 | TIXKUI.P1 | 8.40687 | 9.12835 | 2507.28 | 0.68464 | 0.9276651 | 49.41176 | 32.94118 | 4.705882 | 10.58824 | 0 | 0 | 0 | 2.352941 | 1.49554e-05 | 7.38356e-07 | 0.1469789577 | 1.353918 | 8.114989 | 0.0072991033 | 0.0722929648 | 0.7123753401
3358 | TIXVON_clean | 3.91911 | 5.07339 | 1147.2 | 0.58102 | 0.6191233 | 50 | 28.57143 | 0 | 17.85714 | 0 | 0 | 0 | 3.571429 | 3.924e-05 | 5.63628e-07 | 0.3731616496 | 2.666268 | 6.469579 | 0.0055936123 | 0.0560202935 | 0.5245283391
3359 | TOBJUR_clean | 9.47902 | 10.64745 | 1464.69 | 0.66214 | 0.6190307 | 50 | 25 | 0 | 21.42857 | 0 | 0 | 0 | 3.571429 | 8.64316e-06 | 4.77584e-07 | 0.0848468843 | 0.7935865101 | 4.806661 | 0.0047853483 | 0.0468358582 | 0.4580789451
3360 | TOBKAY_clean | 9.5428 | 10.72174 | 1430.84 | 0.66024 | 0.6060973 | 50 | 25 | 0 | 21.42857 | 0 | 0 | 0 | 3.571429 | 8.55811e-06 | 4.68683e-07 | 0.0854174834 | 0.7795067436 | 4.723323 | 0.0048036029 | 0.0471724602 | 0.4513461225
3361 | TOBKEC_clean | 8.98959 | 10.11718 | 1374.14 | 0.64986 | 0.5700626 | 50 | 25 | 0 | 21.42857 | 0 | 0 | 0 | 3.571429 | 9.08802e-06 | 4.51327e-07 | 0.0902045519 | 0.8157808863 | 4.663906 | 0.00451347 | 0.0448868341 | 0.4369534722
3362 | TOFQEM_clean | 3.85298 | 4.70069 | 755.204 | 0.56774 | 0.4523392 | 44.44444 | 29.62963 | 7.407407 | 14.81481 | 0 | 0 | 0 | 3.703704 | 4.49585e-05 | 4.00635e-07 | 0.4038109059 | 2.006688 | 3.905048 | 0.0040718523 | 0.0397592714 | 0.3736698519
3363 | TOHQEO_clean | 4.18847 | 5.89344 | 1389.07 | 0.57098 | 0.5800561 | 52.08333 | 33.33333 | 4.166667 | 8.333333 | 0 | 0 | 0 | 2.083333 | 5.47989e-05 | 5.93024e-07 | 0.5113334503 | 2.958969 | 6.20553394 | 0.0059495671 | 0.0593669508 | 0.5540837399
3364 | TOHYUL_clean | 6.33455 | 7.14824 | 1027.8 | 0.57896 | 0.4321113 | 32 | 32 | 8 | 24 | 0 | 0 | 0 | 4 | 8.59829e-06 | 3.01181e-07 | 0.0850349371 | 0.7600434625 | 3.548951 | 0.0030432977 | 0.0300598288 | 0.2907924469
3365 | TOHYUM_clean | 4.54627 | 6.18172 | 1005.47 | 0.60372 | 0.4893255 | 45.28302 | 22.64151 | 0 | 24.5283 | 0 | 0 | 0 | 7.54717 | 1.78688e-05 | 3.79372e-07 | 0.1717739139 | 1.270635 | 4.113235 | 0.0038231506 | 0.0380678115 | 0.3643776402
3366 | TOKDON_clean | 4.05076 | 5.68269 | 1590.27 | 0.6309 | 0.5290566 | 45 | 20 | 0 | 30 | 0 | 0 | 0 | 5 | 1.79916e-05 | 4.80368e-07 | 0.1821361189 | 1.561398 | 6.132592 | 0.0049591357 | 0.0476544989 | 0.4559761672
3367 | TOLGOR_clean | 4.00719 | 5.98694 | 1010.01 | 0.54588 | 0.463254 | 43.02326 | 37.2093 | 6.976744 | 10.46512 | 0 | 0 | 0 | 2.325581 | 3.14871e-05 | 3.85361e-07 | 0.2962399757 | 1.879944 | 4.188371 | 0.003647758 | 0.0385737803 | 0.3659373687
3368 | TONBII.P1 | 4.60339 | 4.87462 | 285.35 | 0.37256 | 0.2320567 | 52.17391 | 26.08696 | 0 | 17.3913 | 0 | 0 | 0 | 4.347826 | 5.61946e-05 | 1.93112e-07 | 0.4213228565 | 1.32575 | 1.842344 | 0.0019198735 | 0.0190225642 | 0.1778551241
3369 | TONBOO_clean | 3.90104 | 4.69422 | 296.044 | 0.43882 | 0.3282173 | 44.94382 | 35.95506 | 2.247191 | 13.48315 | 0 | 0 | 0 | 3.370787 | 5.22482e-05 | 2.61898e-07 | 0.4381548882 | 1.694388 | 2.579065 | 0.002620518 | 0.0262036531 | 0.2449451333
3370 | TONKEN.P1 | 6.43412 | 7.20706 | 2624.97 | 0.71492 | 0.852384 | 51.6129 | 19.35484 | 0 | 25.80645 | 0 | 0 | 0 | 3.225806 | 1.3667e-05 | 7.44524e-07 | 0.1368485409 | 1.289872 | 7.902711839 | 0.0073920957 | 0.0741600974 | 0.7109396309
3371 | TONLOY_clean | 6.92579 | 7.42094 | 498.884 | 0.46864 | 0.3104337 | 36.36364 | 36.36364 | 12.12121 | 12.12121 | 0 | 0 | 0 | 3.030303 | 6.32619e-06 | 1.60772e-07 | 0.0614615548 | 0.5153515954 | 1.952235 | 0.0015628242 | 0.015953036 | 0.1539278577
3372 | TONQOD_clean | 5.40906 | 8.4438 | 3284.48 | 0.70766 | 0.9669164 | 54.83871 | 29.03226 | 0 | 12.90323 | 0 | 0 | 0 | 3.225806 | 1.80501e-05 | 8.11828e-07 | 0.1792956335 | 1.651916 | 8.788819333 | 0.0081371581 | 0.0802247642 | 0.7705357525
3373 | TONWUO_clean | 4.1146 | 4.69191 | 311.041 | 0.42404 | 0.3261721 | 31.16883 | 51.94805 | 5.194805 | 10.38961 | 0 | 0 | 0 | 1.298701 | 0.000582014 | 4.35586e-07 | 2.224299 | 3.270861 | 3.440566 | 0.0044468607 | 0.0433152168 | 0.3795906994
3374 | TORJAN_clean | 3.81819 | 5.41891 | 978.069 | 0.58838 | 0.5228882 | 48 | 32 | 2 | 16 | 0 | 0 | 2 | 0 | 1.44039e-05 | 3.65777e-07 | 0.1398985833 | 1.098813499 | 3.654395 | 0.0037601132 | 0.0364412621 | 0.3491501748
3375 | TORJOB_clean | 3.81862 | 5.4126 | 993.759 | 0.59008 | 0.5323182 | 48 | 32 | 2 | 16 | 0 | 0 | 0 | 2 | 1.43973e-05 | 3.75761e-07 | 0.1415731116 | 1.125136 | 3.738874 | 0.0038317112 | 0.0367868648 | 0.3599632413
3376 | TORPUN_clean | 8.28484 | 8.7872 | 1049.12 | 0.56472 | 0.4856971 | 54.54545 | 27.27273 | 0 | 16.36364 | 0 | 0 | 1.818182 | 0 | 1.02926e-05 | 3.44163e-07 | 0.1013828928 | 0.8638178106 | 4.000961 | 0.0035264216 | 0.0341966152 | 0.3306210255
3377 | TORXAB_clean | 4.25541 | 5.19491 | 188.393 | 0.43368 | 0.2295004 | 15.25424 | 15.25424 | 61.01695 | 0 | 0 | 0 | 0 | 8.474576 | 3.22884e-06 | 9.59865e-08 | 0.0325544232 | 0.2603811597 | 0.8958633381 | 0.0009543803 | 0.009537887 | 0.0927750287
3378 | TOTVOP.P1 | 4.27967 | 4.42868 | 135.71 | 0.37726 | 0.2071105 | 35.29412 | 23.52941 | 19.60784 | 15.68627 | 0 | 0 | 0 | 5.882353 | 4.31032e-06 | 6.60969e-08 | 0.0419141126 | 0.298164504 | 0.8151485428 | 0.0006425278 | 0.0066165929 | 0.0633666012
3379 | TOVJEV_clean | 10.37066 | 13.68087 | 4692.64 | 0.83192 | 2.081976 | 51.92308 | 30.76923 | 1.923077 | 12.5 | 0 | 0 | 0 | 2.884615 | 6.87125e-06 | 1.20715e-06 | 0.0688213288 | 0.6740461407 | 5.883208 | 0.0119884732 | 0.1207291122 | 1.161392
3380 | TOVJIZ_clean | 8.2906 | 12.65101 | 4436.15 | 0.81062 | 1.79675 | 52.94118 | 29.41176 | 0 | 14.70588 | 0 | 0 | 0 | 2.941176 | 7.41554e-06 | 1.08713e-06 | 0.0734659927 | 0.7147134451 | 6.001578 | 0.0109311552 | 0.1078617354 | 1.047098
3381 | TOVJOF_clean | 8.36781 | 12.42499 | 4239.14 | 0.7967 | 1.693172 | 50.42017 | 34.45378 | 0 | 12.60504 | 0 | 0 | 0 | 2.521008 | 1.04298e-05 | 1.03879e-06 | 0.1041527508 | 0.9378530616 | 6.459189 | 0.0102020422 | 0.1035542025 | 0.9980178555
3382 | TOVJUL_clean | 5.30329 | 7.14215 | 2098.6 | 0.65274 | 0.7568105 | 42.66667 | 32 | 0 | 20 | 0 | 0 | 1.333333 | 4 | 1.8755e-05 | 5.52453e-07 | 0.1783403442 | 1.442875 | 5.796231 | 0.0055418426 | 0.0552166687 | 0.5168249459
3383 | TOVKEW_clean | 8.94797 | 13.15242 | 3506.84 | 0.74066 | 1.307129 | 53.44828 | 37.93103 | 0 | 7.327586 | 0 | 0 | 0 | 1.293103 | 1.66455e-05 | 9.25702e-07 | 0.158700726 | 1.370108 | 7.912844 | 0.0094823916 | 0.0922465395 | 0.8982498263
3384 | TOVKIA_clean | 5.00759 | 11.37766 | 3139.42 | 0.71074 | 1.019314 | 53.19149 | 29.78723 | 0 | 13.82979 | 0 | 0 | 0 | 3.191489 | 1.55791e-05 | 8.07145e-07 | 0.1526933452 | 1.387411 | 7.968841 | 0.0082438267 | 0.0809986055 | 0.7658440349
3385 | TOWNEA_clean | 7.77952 | 8.82467 | 2976.96 | 0.7072 | 0.9838086 | 51.21951 | 29.26829 | 0 | 15.85366 | 0 | 0 | 0 | 3.658537 | 8.57625e-06 | 6.71631e-07 | 0.0862791374 | 0.7940162202 | 5.803646267 | 0.0067067785 | 0.0664283863 | 0.6464169772
3386 | TOWNOK_clean | 4.73179 | 6.93499 | 1689.63 | 0.61848 | 0.6134193 | 49.41176 | 21.17647 | 0 | 22.35294 | 0 | 3.529412 | 0 | 3.529412 | 4.11425e-05 | 5.79908e-07 | 0.3707576758 | 2.104970227 | 5.918533435 | 0.005891533 | 0.0579242788 | 0.5394007384
3387 | TOWNUQ_clean | 7.97255 | 8.86609 | 1511.99 | 0.60424 | 0.6887574 | 50.76923 | 36.92308 | 0 | 10 | 0 | 0 | 0 | 2.307692 | 4.16265e-05 | 5.74572e-07 | 0.386387213 | 2.371896 | 6.259947 | 0.0057964675 | 0.0569201119 | 0.5469005586
3388 | TOXHAR_clean | 4.27765 | 4.88487 | 730.364 | 0.49106 | 0.4272836 | 47.14286 | 38.57143 | 0 | 12.85714 | 0 | 0 | 0 | 1.428571 | 2.58181e-05 | 3.03728e-07 | 0.2387743633 | 1.414263 | 3.286465 | 0.00303874 | 0.0303997424 | 0.2905440262
3389 | TOXHEV_clean | 5.12266 | 5.62501 | 1157.78 | 0.5562 | 0.53373 | 46.47887 | 38.02817 | 0 | 13.38028 | 0 | 0 | 0 | 2.112676 | 2.69671e-05 | 4.08701e-07 | 0.2539042725 | 1.834287 | 4.704048 | 0.0039674361 | 0.0408893811 | 0.3848727249
3390 | TOXMUQ_clean | 6.74832 | 6.89787 | 1346.79 | 0.58138 | 0.547511 | 44.44444 | 22.22222 | 0 | 27.77778 | 0 | 0 | 0 | 5.555556 | 7.32954e-05 | 7.85706e-07 | 0.703173065 | 4.956636 | 9.095291939 | 0.0078516243 | 0.0782219959 | 0.7347354882
3391 | TOXNEB_clean | 6.86576 | 7.00092 | 1314.24 | 0.57828 | 0.541025 | 44.44444 | 22.22222 | 0 | 27.77778 | 0 | 0 | 0 | 5.555556 | 7.09982e-05 | 7.75573e-07 | 0.6829052109 | 4.513801 | 8.915331 | 0.0077208477 | 0.0775806877 | 0.7145984107
3392 | TOXNIF_clean | 6.82273 | 6.95996 | 1354.27 | 0.57654 | 0.5402463 | 44.44444 | 22.22222 | 0 | 27.77778 | 0 | 0 | 0 | 5.555556 | 7.02856e-05 | 7.65073e-07 | 0.659336925 | 4.589034 | 8.95871 | 0.0077459971 | 0.0763450168 | 0.7014084196
3393 | TOZFOF_clean | 9.32974 | 13.77283 | 2286.62 | 0.72532 | 0.8600401 | 34.54894 | 34.54894 | 3.454894 | 22.26488 | 0 | 0 | 0 | 5.182342 | 6.35613e-06 | 4.99892e-07 | 0.0622929148 | 0.5356035267 | 3.267098 | 0.0049636565 | 0.0493122708 | 0.486066199
3394 | TOZHAR_clean | 3.81365 | 4.71595 | 701.475 | 0.64466 | 0.4757709 | 30 | 30 | 30 | 0 | 0 | 0 | 0 | 10 | 4.18223e-06 | 2.84588e-07 | 0.041993198 | 0.4120445876 | 3.213746739 | 0.0029182617 | 0.0279164444 | 0.2763435801
3395 | TUBCEA_clean | 3.84866 | 5.6085 | 427.534 | 0.4557 | 0.2622055 | 44.44444 | 24.24242 | 10.10101 | 16.16162 | 0 | 0 | 0 | 5.050505 | 2.11971e-05 | 2.18669e-07 | 0.191198369 | 1.036133 | 2.114212 | 0.002213723 | 0.0213594847 | 0.2025372639
3396 | TUBLIN_clean | 3.84215 | 5.27232 | 584.482 | 0.47752 | 0.3851434 | 49.23077 | 36.92308 | 3.076923 | 9.230769 | 0 | 0 | 0 | 1.538462 | 2.66392e-05 | 3.04736e-07 | 0.2522536165 | 1.640283 | 3.472218373 | 0.0030353084 | 0.0303455468 | 0.2843176281
3397 | TUDJOS.P1 | 3.95007 | 11.48833 | 1492.91 | 0.64682 | 0.7095522 | 34.78261 | 43.47826 | 17.3913 | 0 | 0 | 0 | 0 | 4.347826 | 6.42573e-06 | 4.28965e-07 | 0.0640444156 | 0.6116725675 | 4.050208 | 0.0044119639 | 0.0428839228 | 0.4125598136
3398 | TUDMAH.P1 | 4.43874 | 6.62548 | 2427.27 | 0.64624 | 0.7959758 | 32.72727 | 49.09091 | 9.090909 | 7.272727 | 0 | 0 | 0 | 1.818182 | 2.57159e-05 | 7.23081e-07 | 0.2526148132 | 2.013916 | 8.105972 | 0.0071992947 | 0.0709432362 | 0.6814000751
3399 | TUDQOZ_clean | 3.81876 | 4.7672 | 131.656 | 0.41302 | 0.2619904 | 50.42017 | 28.57143 | 8.403361 | 10.08403 | 0 | 0 | 0 | 2.521008 | 4.4864e-05 | 1.97727e-07 | 0.356298001 | 1.226933518 | 1.724791 | 0.0019096862 | 0.0194676819 | 0.1820769858
3400 | TUJGIQ_clean | 4.28444 | 5.65806 | 664.674 | 0.49896 | 0.4149666 | 46.51163 | 30.23256 | 6.976744 | 13.95349 | 0 | 0 | 0 | 2.325581 | 2.33724e-05 | 2.92323e-07 | 0.2208409552 | 1.50494 | 3.355356778 | 0.0030250617 | 0.0288319754 | 0.2762973667
3401 | TUNJET_clean | 4.61369 | 6.14578 | 616.988 | 0.51648 | 0.3421576 | 44.89796 | 28.57143 | 8.163265 | 8.163265 | 8.163265 | 0 | 0 | 2.040816 | 1.90363e-05 | 2.52243e-07 | 0.1756638015 | 1.071327 | 2.423862 | 0.0025330421 | 0.0252137739 | 0.2405585489
3402 | TUPDIT_P1_m | 4.35003 | 4.8099 | 444.516 | 0.47026 | 0.3571613 | 43.90244 | 29.26829 | 14.63415 | 9.756098 | 0 | 0 | 0 | 2.439024 | 7.23551e-05 | 3.35697e-07 | 0.5755093669 | 2.0906 | 3.133369121 | 0.0032664143 | 0.032964104 | 0.3119023105
3403 | TUPDIT01.P1 | 4.36617 | 4.80367 | 469.707 | 0.46938 | 0.3584367 | 43.90244 | 29.26829 | 14.63415 | 9.756098 | 0 | 0 | 0 | 2.439024 | 6.86902e-05 | 3.35612e-07 | 0.5695701447 | 2.064428 | 3.12866 | 0.0033327214 | 0.0331882852 | 0.3125732753
3404 | TUPDIT04.P1 | 4.37549 | 4.80264 | 467.526 | 0.46958 | 0.3589018 | 43.90244 | 29.26829 | 14.63415 | 9.756098 | 0 | 0 | 0 | 2.439024 | 6.95089e-05 | 3.39561e-07 | 0.5619621937 | 2.057456 | 3.129399 | 0.0032885167 | 0.0338813523 | 0.3119891412
3405 | TUPDOZ_clean | 4.4419 | 4.88368 | 484.71 | 0.47394 | 0.3642162 | 43.90244 | 29.26829 | 14.63415 | 9.756098 | 0 | 0 | 0 | 2.439024 | 7.09036e-05 | 3.44727e-07 | 0.5687555146 | 2.108187 | 3.180097 | 0.0035032254 | 0.0340202815 | 0.3178952099
3406 | TURDIV_clean | 4.99633 | 6.92653 | 1215.22 | 0.54532 | 0.5403809 | 46.93878 | 38.77551 | 6.122449 | 6.122449 | 0 | 0 | 0 | 2.040816 | 3.19987e-05 | 4.7996e-07 | 0.3125919045 | 2.240073 | 5.723469 | 0.0048400984 | 0.0474101473 | 0.4591295181
3407 | TURDOB_clean | 4.35902 | 6.98892 | 1138.69 | 0.53808 | 0.5222404 | 46.93878 | 38.77551 | 6.122449 | 6.122449 | 0 | 0 | 0 | 2.040816 | 3.28178e-05 | 4.56289e-07 | 0.31733667 | 2.193426 | 5.398348 | 0.0046814707 | 0.0458359822 | 0.4251476356
3408 | TURDUH_clean | 4.36886 | 6.62446 | 1144.27 | 0.53822 | 0.522635 | 46.93878 | 38.77551 | 6.122449 | 6.122449 | 0 | 0 | 0 | 2.040816 | 3.30156e-05 | 4.55674e-07 | 0.315492916 | 2.17885 | 5.377153 | 0.0045185452 | 0.0456249996 | 0.4271507987
3409 | TURFAP_clean | 4.39558 | 6.01435 | 1011.23 | 0.5274 | 0.5000095 | 46.93878 | 38.77551 | 6.122449 | 6.122449 | 0 | 0 | 0 | 2.040816 | 3.552e-05 | 4.42912e-07 | 0.3408885859 | 2.17969 | 4.973369 | 0.0043915649 | 0.0440672443 | 0.418366106
3410 | TURFET_clean | 4.80527 | 6.77386 | 1210.17 | 0.54094 | 0.5290315 | 46.93878 | 38.77551 | 6.122449 | 6.122449 | 0 | 0 | 0 | 2.040816 | 3.48355e-05 | 4.81867e-07 | 0.3312943449 | 2.319559 | 5.714237 | 0.0048322843 | 0.0478164842 | 0.4537596188
3411 | TUTHOG_clean | 5.94334 | 7.58539 | 1300.06 | 0.56098 | 0.5417218 | 45.16129 | 32.25806 | 6.451613 | 12.90323 | 0 | 0 | 0 | 3.225806 | 2.87137e-05 | 5.30824e-07 | 0.2745711816 | 1.984077 | 5.923944 | 0.0053197232 | 0.052904658 | 0.5097260118
3412 | TUXTUD.P1 | 4.90874 | 14.98186 | 640.013 | 0.54528 | 0.3681364 | 41.37931 | 20.68966 | 10.34483 | 24.13793 | 0 | 0 | 3.448276 | 0 | 3.73581e-06 | 1.71125e-07 | 0.036282618 | 0.2834817108 | 1.284964 | 0.001650948 | 0.0168603623 | 0.1652297513
3413 | TUYHUR_clean | 4.33972 | 9.01467 | 2032.8 | 0.71026 | 0.7079732 | 43.75 | 18.75 | 6.25 | 25 | 0 | 0 | 0 | 6.25 | 3.28178e-06 | 4.11814e-07 | 0.0328580642 | 0.3232041241 | 2.943066 | 0.0040749426 | 0.0405971277 | 0.3992176735
3414 | TUYJED_clean | 4.25748 | 8.921 | 1965.41 | 0.70796 | 0.6863137 | 43.75 | 18.75 | 6.25 | 25 | 0 | 0 | 0 | 6.25 | 3.23622e-06 | 3.97993e-07 | 0.0320731322 | 0.3224638448 | 2.886586 | 0.0040547591 | 0.0395575787 | 0.3852425278
3415 | TUYNEI_clean | 3.8643 | 4.98882 | 625.103 | 0.56412 | 0.4575591 | 28 | 44 | 0 | 24 | 0 | 0 | 0 | 4 | 4.10805e-05 | 3.59202e-07 | 0.3865474474 | 2.242 | 3.887346 | 0.003615294 | 0.0357257932 | 0.3442108829
3416 | TUZVUH_clean | 8.01315 | 8.88409 | 738.806 | 0.52576 | 0.3838925 | 47.82609 | 34.78261 | 0 | 8.695652 | 1.449275 | 4.347826 | 0 | 2.898551 | 4.99002e-06 | 2.33547e-07 | 0.0496442252 | 0.4378247464 | 2.392525 | 0.0022662222 | 0.0233165689 | 0.2261499976
3417 | UBECEM_clean | 4.71272 | 4.8768 | 485.357 | 0.60384 | 0.2510028 | 30 | 20 | 0 | 40 | 0 | 0 | 0 | 10 | 4.20507e-06 | 1.49117e-07 | 0.0415648974 | 0.3660363334 | 1.777262 | 0.0014805574 | 0.0149182945 | 0.1431156495
3418 | UBIPAY_clean | 3.9606 | 4.38835 | 693.085 | 0.49638 | 0.4094936 | 50 | 30 | 3.333333 | 13.33333 | 0 | 0 | 0 | 3.333333 | 2.92444e-05 | 3.44055e-07 | 0.2720766182 | 1.783916 | 4.786555 | 0.0035145251 | 0.0333637388 | 0.3257806305
3419 | UBULIO_SL | 22.89921 | 24.23226 | 4095.95 | 0.82914 | 1.89272 | 48.54369 | 32.03883 | 0.9708738 | 14.56311 | 0 | 0 | 0 | 3.883495 | 5.99745e-06 | 1.07023e-06 | 0.0598919248 | 0.6004417394 | 5.366356 | 0.0107371917 | 0.1058494252 | 1.055304
3420 | UBULUA_clean | 7.55924 | 8.25861 | 1410.1 | 0.66728 | 0.5457787 | 44.44444 | 29.62963 | 14.81481 | 0 | 7.407407 | 0 | 0 | 3.703704 | 7.01678e-06 | 3.98078e-07 | 0.0687450659 | 0.6330977845 | 3.693757147 | 0.0039347786 | 0.0398283599 | 0.3721917443
3421 | UCABAE_clean | 4.56824 | 5.42772 | 460.817 | 0.54228 | 0.4949255 | 46.66667 | 33.33333 | 16 | 2.666667 | 0 | 0 | 0 | 1.333333 | 5.28626e-05 | 4.44807e-07 | 0.4671670901 | 2.164201 | 4.045850618 | 0.004508921 | 0.0439569415 | 0.4170596212
3422 | UCEXAC_clean | 4.85158 | 6.32023 | 830.067 | 0.56414 | 0.3930741 | 48 | 24 | 0 | 24 | 0 | 0 | 4 | 0 | 1.47966e-05 | 3.2405e-07 | 0.1434722814 | 1.094841 | 3.28016 | 0.0031176707 | 0.0318932687 | 0.3077511294
3423 | UCEXEG_clean | 4.83612 | 6.31608 | 826.254 | 0.56294 | 0.3865709 | 48 | 24 | 0 | 24 | 0 | 0 | 0 | 4 | 1.51137e-05 | 3.21999e-07 | 0.1471306726 | 1.11174 | 3.246862 | 0.0032308775 | 0.0317842673 | 0.3069571531
3424 | UCEXIK_clean | 4.85437 | 6.33067 | 834.35 | 0.56262 | 0.384937 | 48 | 24 | 0 | 24 | 0 | 0 | 0 | 4 | 1.47483e-05 | 3.20419e-07 | 0.1425793109 | 1.084519 | 3.225021 | 0.0032207825 | 0.0320805702 | 0.3040598852
3425 | UCEXOQ_clean | 4.82644 | 6.32321 | 800.893 | 0.55948 | 0.3772903 | 48 | 24 | 0 | 24 | 0 | 0 | 0 | 4 | 1.51841e-05 | 3.1614e-07 | 0.1451759252 | 1.105406 | 3.202604 | 0.0030581859 | 0.0315404115 | 0.3022329754
3426 | UCOCUM_neutral | 6.56871 | 13.17014 | 2198.69 | 0.72452 | 0.8207952 | 46.15385 | 15.38462 | 0 | 30.76923 | 0 | 0 | 0 | 7.692308 | 1.69852e-05 | 5.92357e-07 | 0.1550767482 | 0.9813855305 | 4.778473 | 0.0061066652 | 0.0588037762 | 0.5744811717
3427 | UCOHUR_clean | 7.22847 | 8.1734 | 1386.22 | 0.66494 | 0.5452607 | 44.44444 | 29.62963 | 14.81481 | 0 | 7.407407 | 0 | 0 | 3.703704 | 7.64456e-06 | 3.99931e-07 | 0.0748996995 | 0.6738708336 | 3.640376 | 0.0039071292 | 0.039707229 | 0.3767473187
3428 | UCOJAZ_clean | 7.35206 | 8.09472 | 1311.78 | 0.65968 | 0.5290391 | 44.44444 | 29.62963 | 14.81481 | 0 | 7.407407 | 0 | 0 | 3.703704 | 6.85409e-06 | 3.85578e-07 | 0.0677977434 | 0.6180736055 | 3.519782921 | 0.0038946211 | 0.0383003992 | 0.3612846986
3429 | UCOJED_clean | 7.49345 | 7.99802 | 1365.52 | 0.66716 | 0.5434315 | 44.44444 | 29.62963 | 14.81481 | 0 | 7.407407 | 0 | 0 | 3.703704 | 7.27372e-06 | 3.87841e-07 | 0.0715982247 | 0.6512002678 | 3.51390544 | 0.003882113 | 0.0389679357 | 0.3603907
3430 | UCOJIH_clean | 7.11073 | 8.11816 | 1374.07 | 0.66288 | 0.5429526 | 44.44444 | 29.62963 | 14.81481 | 0 | 7.407407 | 0 | 0 | 3.703704 | 6.55153e-06 | 3.9726e-07 | 0.0646878397 | 0.6032528474 | 3.755493 | 0.0040315517 | 0.0398704924 | 0.381819016
3431 | UCOXOZ_clean | 6.10487 | 6.74707 | 1222.91 | 0.57302 | 0.5593768 | 42.85714 | 38.09524 | 8.571429 | 7.619048 | 0 | 0 | 0 | 2.857143 | 1.65992e-05 | 4.30927e-07 | 0.1610640752 | 1.328772145 | 5.001042 | 0.0044048874 | 0.0430310722 | 0.4152204403
3432 | UCUJOU_clean | 6.25774 | 7.86092 | 1727.23 | 0.6746 | 0.5184365 | 30.76923 | 17.30769 | 5.769231 | 30.76923 | 0 | 0 | 0 | 15.38462 | 3.69707e-06 | 3.12527e-07 | 0.0363171725 | 0.3182806722 | 2.182689 | 0.003121898 | 0.0311489993 | 0.3041796462
3433 | UCUTIW_clean | 5.83008 | 6.35635 | 1370.15 | 0.63194 | 0.6296795 | 52.17391 | 26.08696 | 0 | 17.3913 | 0 | 0 | 0 | 4.347826 | 1.34043e-05 | 4.45871e-07 | 0.1339532996 | 1.228424 | 5.501299 | 0.0045547773 | 0.044878994 | 0.4337880495
3434 | UDANEV_clean | 11.17997 | 13.79937 | 2249.43 | 0.80124 | 1.022239 | 37.5 | 7.5 | 15 | 30 | 0 | 0 | 0 | 10 | 5.94902e-06 | 6.06844e-07 | 0.0598094243 | 0.5452144988 | 3.617881569 | 0.0059761792 | 0.0607807873 | 0.5787358796
3435 | UDOVUG_charged | 6.24008 | 6.85464 | 1439.89 | 0.6169 | 0.5294097 | 38.88889 | 22.22222 | 0 | 27.77778 | 0 | 5.555556 | 0 | 5.555556 | 2.01763e-05 | 4.25321e-07 | 0.1920939772 | 1.364113 | 4.377459561 | 0.0042013419 | 0.0422585876 | 0.397486132
3436 | UDUMIP_clean | 6.41478 | 7.19202 | 1165.68 | 0.59802 | 0.4268766 | 43.90244 | 19.5122 | 0 | 29.26829 | 0 | 0 | 0 | 7.317073 | 4.05955e-06 | 2.82341e-07 | 0.0406393479 | 0.3818225444 | 2.4717 | 0.0027782083 | 0.0280133363 | 0.2701261108
3437 | UDUMIP02_clean | 6.32764 | 7.11427 | 1149.29 | 0.59096 | 0.414354 | 43.90244 | 19.5122 | 0 | 29.26829 | 0 | 0 | 0 | 7.317073 | 4.39099e-06 | 2.81777e-07 | 0.0433531431 | 0.4099942734 | 2.512008 | 0.0028320618 | 0.0282276944 | 0.2745568832
3438 | UDUMIP03_clean | 6.30763 | 7.09807 | 1135.13 | 0.59022 | 0.4130561 | 43.90244 | 19.5122 | 0 | 29.26829 | 0 | 0 | 0 | 7.317073 | 4.42274e-06 | 2.81138e-07 | 0.0438167058 | 0.4100365114 | 2.522258 | 0.0028595166 | 0.0278401602 | 0.2709201863
3439 | UFATEA01.P1 | 4.09815 | 5.37516 | 645.677 | 0.51398 | 0.4211846 | 44.44444 | 29.62963 | 7.407407 | 14.81481 | 0 | 0 | 0 | 3.703704 | 0.000127531 | 4.93934e-07 | 0.9664753327 | 2.880841 | 3.968995 | 0.0049375097 | 0.0490504536 | 0.4450820149
3440 | UFEMIC_clean | 4.19267 | 5.26486 | 1104.7 | 0.64204 | 0.5308616 | 55.55556 | 0 | 22.22222 | 0 | 0 | 0 | 0 | 22.22222 | 1.94985e-06 | 2.23967e-07 | 0.0195381844 | 0.1915942731 | 1.58492 | 0.0022899714 | 0.0226786244 | 0.2171583582
3441 | UFEVIL_clean | 4.04783 | 6.75773 | 1022.93 | 0.58036 | 0.5507464 | 41.86047 | 41.86047 | 13.95349 | 0 | 0 | 0 | 0 | 2.325581 | 1.60115e-05 | 4.12387e-07 | 0.1567686088 | 1.243688 | 4.811912 | 0.0042412591 | 0.0406490271 | 0.3942243112
3442 | UFIREI.P1 | 4.04035 | 10.661 | 1677.69 | 0.62342 | 0.6681944 | 53.90625 | 32.8125 | 0 | 10.15625 | 0 | 0 | 0 | 3.125 | 1.64087e-05 | 5.61133e-07 | 0.1625058827 | 1.44751 | 6.330126 | 0.0056943139 | 0.0551879944 | 0.5243562618
3443 | UFUQIV_clean | 5.81733 | 7.38156 | 3090.39 | 0.70562 | 1.044316 | 48.78049 | 39.02439 | 9.756098 | 0 | 0 | 0 | 0 | 2.439024 | 1.98036e-05 | 8.02068e-07 | 0.1993616748 | 1.848654 | 9.833967 | 0.0079306572 | 0.0796370158 | 0.7594290076
3444 | UGAQEY_clean | 4.03861 | 4.89575 | 661.842 | 0.49718 | 0.3841779 | 45.45455 | 36.36364 | 9.090909 | 4.545455 | 0 | 0 | 0 | 4.545455 | 2.47468e-05 | 3.36576e-07 | 0.2302418053 | 1.412469 | 3.177701 | 0.0033942999 | 0.0336827554 | 0.3239531509
3445 | UGOSOY_charged | 4.8353 | 6.30273 | 1277.49 | 0.6085 | 0.6281796 | 42.85714 | 28.57143 | 14.28571 | 10.71429 | 1.785714 | 0 | 0 | 1.785714 | 1.34984e-05 | 4.3037e-07 | 0.1330263599 | 1.102462 | 4.118647 | 0.004259115 | 0.0428262536 | 0.4070680437
3446 | UGUQOC_charged | 3.98171 | 5.44159 | 896.095 | 0.5447 | 0.4563008 | 32.25806 | 32.25806 | 6.451613 | 25.80645 | 0 | 0 | 0 | 3.225806 | 2.2889e-05 | 3.38642e-07 | 0.2167358104 | 1.409547 | 3.212688 | 0.0033329386 | 0.0339056137 | 0.3182941518
3447 | UHASED_clean | 3.89765 | 4.93212 | 950.944 | 0.56648 | 0.428765 | 43.75 | 12.5 | 0 | 37.5 | 0 | 0 | 0 | 6.25 | 1.75903e-05 | 3.96402e-07 | 0.1709171825 | 1.324954138 | 4.428466 | 0.0039000629 | 0.0394487335 | 0.3777830783
3448 | UJARAZ.P1 | 4.73885 | 6.1103 | 1051.46 | 0.576 | 0.4996617 | 40.90909 | 27.27273 | 0 | 27.27273 | 0 | 0 | 0 | 4.545455 | 2.15625e-05 | 4.69272e-07 | 0.209071566 | 1.689751 | 5.345556 | 0.0046910394 | 0.0465435835 | 0.4526517196
3449 | UJIZET_clean | 5.53096 | 7.09242 | 1548.94 | 0.63972 | 0.5516397 | 37.5 | 33.33333 | 0 | 25 | 0 | 0 | 0 | 4.166667 | 6.41896e-06 | 3.95245e-07 | 0.0641365883 | 0.5983436431 | 3.790026 | 0.0038990229 | 0.038958078 | 0.3821933885
3450 | UJULIW_clean | 6.807 | 7.01875 | 207.074 | 0.32878 | 0.1330921 | 23.72881 | 23.72881 | 0 | 40.67797 | 0 | 6.779661 | 0 | 5.084746 | 1.00921e-05 | 1.05627e-07 | 0.0912360589 | 0.4759405722 | 1.008098 | 0.0010380405 | 0.0103793917 | 0.0990558292
3451 | UJUPUM_clean | 5.67068 | 6.77742 | 2686.05 | 0.71204 | 0.826299 | 20.86957 | 31.30435 | 41.73913 | 0 | 0 | 0 | 0 | 6.086957 | 6.29528e-06 | 5.02905e-07 | 0.0628930559 | 0.5897651181 | 4.276395 | 0.0050600151 | 0.050343445 | 0.4804672874
3452 | UJUQIB_clean | 5.3119 | 10.2017 | 2648.12 | 0.68248 | 0.8817434 | 45 | 30 | 15 | 7 | 0 | 0 | 0 | 3 | 1.46047e-05 | 7.24588e-07 | 0.1448035425 | 1.384943 | 8.023819 | 0.0073858192 | 0.0719270103 | 0.7009457925
3453 | UKAJOH_clean | 3.81172 | 5.01926 | 223.685 | 0.4194 | 0.3091712 | 43.75 | 37.5 | 6.25 | 9.375 | 0 | 1.5625 | 0 | 1.5625 | 7.21446e-05 | 2.47745e-07 | 0.45621462 | 1.306816 | 1.959257 | 0.0025102955 | 0.0245684502 | 0.2265225792
3454 | UKAPUS_clean | 4.84446 | 6.98994 | 1291.16 | 0.59206 | 0.5206983 | 50 | 28.57143 | 0 | 16.66667 | 0 | 2.380952 | 0 | 2.380952 | 2.37961e-05 | 4.62776e-07 | 0.2240095967 | 1.562589115 | 4.821062 | 0.0046268892 | 0.0459499117 | 0.4365845991
3455 | UKAQAZ_clean | 4.81444 | 7.03658 | 1269.96 | 0.59182 | 0.5127534 | 50 | 28.57143 | 0 | 16.66667 | 0 | 2.380952 | 0 | 2.380952 | 2.40882e-05 | 4.59682e-07 | 0.2321835398 | 1.589299 | 4.835084 | 0.0046324798 | 0.0464858554 | 0.4387771948
3456 | UKAQED_clean | 4.79708 | 6.96134 | 1249.24 | 0.58936 | 0.5052249 | 50 | 28.57143 | 0 | 16.66667 | 0 | 2.380952 | 0 | 2.380952 | 2.51165e-05 | 4.57379e-07 | 0.2334058724 | 1.607835928 | 4.775827 | 0.0045894413 | 0.0450798369 | 0.438963836
3457 | UKAQIH_clean | 4.78738 | 7.0082 | 1261.98 | 0.59226 | 0.506881 | 50 | 28.57143 | 0 | 16.66667 | 0 | 2.380952 | 0 | 2.380952 | 2.39698e-05 | 4.57435e-07 | 0.2291153974 | 1.581277 | 4.828589 | 0.0045546553 | 0.045963147 | 0.4344291538
3458 | UKIBIB.P1 | 10.32446 | 18.78161 | 4245.79 | 0.83804 | 1.949424 | 55.6701 | 24.74227 | 0 | 16.49485 | 0 | 0 | 0 | 3.092784 | 6.58433e-06 | 1.07586e-06 | 0.0661679973 | 0.6278578867 | 4.637846 | 0.0106450949 | 0.1085560584 | 1.061697
3459 | UKIBUN.P1 | 13.79843 | 19.36968 | 1649.85 | 0.7522 | 1.055049 | 56.69291 | 28.34646 | 0 | 12.59843 | 0 | 0 | 0 | 2.362205 | 7.26985e-05 | 6.64589e-07 | 0.3605567024 | 0.9193459206 | 3.453988748 | 0.006778048 | 0.066918222 | 0.6368964816
3460 | UKIQIP_clean | 7.52574 | 10.57455 | 2376.21 | 0.67474 | 0.8196759 | 50.84746 | 23.72881 | 0 | 20.33898 | 0 | 0 | 0 | 5.084746 | 8.53421e-06 | 5.60663e-07 | 0.0844531688 | 0.7703749526 | 4.639859 | 0.0056581952 | 0.0553891532 | 0.5422864388
3461 | UKIQOV_clean | 9.63813 | 13.66711 | 3236.97 | 0.77846 | 1.237808 | 50.84746 | 23.72881 | 0 | 20.33898 | 0 | 0 | 0 | 5.084746 | 9.59174e-06 | 8.42738e-07 | 0.094989526 | 0.8942521297 | 6.219372 | 0.0083643278 | 0.0837512583 | 0.824967476
3462 | UKOHIN.P1 | 4.48052 | 9.13035 | 2899.43 | 0.70972 | 0.9321458 | 45.83333 | 29.16667 | 12.5 | 8.333333 | 0 | 0 | 0 | 4.166667 | 1.60569e-05 | 7.40153e-07 | 0.1587493432 | 1.451817 | 8.001469 | 0.0073993127 | 0.0736067721 | 0.6953359819
3463 | UKOZOK_clean | 3.99697 | 5.16699 | 516.86 | 0.5247 | 0.2515256 | 33.33333 | 22.22222 | 0 | 38.88889 | 0 | 0 | 0 | 5.555556 | 1.01973e-05 | 1.96278e-07 | 0.0982372246 | 0.749285212 | 2.320012 | 0.0019587807 | 0.0194251583 | 0.1885099069
3464 | UKUBIM_clean | 4.5792 | 7.24657 | 1032.81 | 0.55594 | 0.5086089 | 40.32258 | 41.93548 | 6.451613 | 6.451613 | 0 | 3.225806 | 0 | 1.612903 | 7.93199e-05 | 5.19529e-07 | 0.6292662933 | 2.713197 | 4.757448412 | 0.0050658832 | 0.0512484588 | 0.4728492069
3465 | UKUBOS_clean | 4.51731 | 7.20509 | 1108.32 | 0.54452 | 0.5355127 | 40.32258 | 41.93548 | 6.451613 | 6.451613 | 0 | 3.225806 | 0 | 1.612903 | 9.45242e-05 | 5.67576e-07 | 0.7322495436 | 3.038337 | 5.179072 | 0.005664179 | 0.0569242011 | 0.5154525697
3466 | UKUBUY_clean | 4.48545 | 7.24877 | 1094.73 | 0.53936 | 0.5233456 | 40.32258 | 41.93548 | 6.451613 | 6.451613 | 0 | 3.225806 | 0 | 1.612903 | 0.00010932 | 5.79297e-07 | 0.8316381349 | 3.249199035 | 5.319659 | 0.005745826 | 0.0574668417 | 0.5295697506
3467 | UKUCAF_clean | 4.4286 | 7.2141 | 1047.88 | 0.53394 | 0.5053044 | 40.32258 | 41.93548 | 6.451613 | 6.451613 | 0 | 3.225806 | 0 | 1.612903 | 0.000126546 | 5.85191e-07 | 0.9333657567 | 3.334689293 | 5.257638 | 0.0059597447 | 0.058105072 | 0.5292455662
3468 | UKUPIB_clean | 5.83185 | 7.9794 | 2187.08 | 0.63504 | 0.7107363 | 55.17241 | 20.68966 | 0 | 20.68966 | 0 | 0 | 0 | 3.448276 | 7.37733e-06 | 5.00338e-07 | 0.0730200595 | 0.7080057842 | 5.120678 | 0.0049456293 | 0.0498893123 | 0.4859383356
3469 | ULOGAE_clean | 5.40028 | 6.57121 | 1507.53 | 0.63392 | 0.4684323 | 46.15385 | 15.38462 | 0 | 30.76923 | 0 | 0 | 0 | 7.692308 | 1.06583e-05 | 3.83907e-07 | 0.1047740322 | 0.8917956421 | 4.082662 | 0.0037828714 | 0.0384552649 | 0.3712301222
3470 | ULOKAJ_clean | 6.34979 | 8.7673 | 1243.03 | 0.6455 | 0.4946663 | 44.44444 | 29.62963 | 14.81481 | 0 | 7.407407 | 0 | 0 | 3.703704 | 4.66688e-06 | 3.07567e-07 | 0.0461804896 | 0.4448380145 | 2.86463 | 0.0030473633 | 0.0303314356 | 0.2974349002
3471 | ULOLEO_clean | 5.90829 | 8.29808 | 1204.14 | 0.63394 | 0.4719555 | 44.44444 | 29.62963 | 14.81481 | 0 | 7.407407 | 0 | 0 | 3.703704 | 4.98405e-06 | 3.00693e-07 | 0.0491883537 | 0.471914716 | 2.908946 | 0.0030532882 | 0.0295552763 | 0.2880518653
3472 | ULOLIS_clean | 6.10924 | 8.54677 | 1220.15 | 0.63876 | 0.4804983 | 44.44444 | 29.62963 | 14.81481 | 0 | 7.407407 | 0 | 0 | 3.703704 | 4.83873e-06 | 3.02788e-07 | 0.0478947549 | 0.4567410984 | 2.869664 | 0.0029920644 | 0.0301576391 | 0.292163732
3473 | ULOMAL_clean | 6.43433 | 8.86217 | 1218.99 | 0.6429 | 0.4907072 | 44.44444 | 29.62963 | 14.81481 | 0 | 7.407407 | 0 | 0 | 3.703704 | 4.62767e-06 | 3.0594e-07 | 0.0454912285 | 0.4393693503 | 2.837667946 | 0.0030453883 | 0.0308429503 | 0.2982999327
3474 | ULUVUT_clean | 4.75945 | 5.14269 | 1249.98 | 0.63368 | 0.5514049 | 11.76471 | 23.52941 | 58.82353 | 0 | 0 | 0 | 0 | 5.882353 | 1.30141e-05 | 3.69813e-07 | 0.1285807946 | 1.060623449 | 4.287175 | 0.0036766045 | 0.0368212441 | 0.3570722288
3475 | UMABIV_clean | 5.22417 | 5.68466 | 1344.05 | 0.60904 | 0.4914229 | 42.10526 | 29.82456 | 7.017544 | 15.78947 | 0 | 0 | 0 | 5.263158 | 2.06191e-05 | 4.41297e-07 | 0.2035533247 | 1.684474 | 5.031056 | 0.0044922829 | 0.0436347282 | 0.4186859599
3476 | UMABOB_clean | 4.65091 | 5.41853 | 1218.92 | 0.58148 | 0.5566373 | 42.85714 | 28.57143 | 7.142857 | 16.07143 | 0 | 0 | 0 | 5.357143 | 2.13193e-05 | 4.76079e-07 | 0.2106851666 | 1.734089 | 5.546996 | 0.0047178659 | 0.047030788 | 0.4549915485
3477 | UMAQAC.P1 | 4.63526 | 4.71055 | 359.961 | 0.49424 | 0.3355147 | 44.44444 | 29.62963 | 7.407407 | 14.81481 | 0 | 0 | 0 | 3.703704 | 0.000123815 | 3.98004e-07 | 0.9047416225 | 2.931509 | 4.080891549 | 0.0039170401 | 0.0392983401 | 0.363056163
3478 | UMEDEX_clean | 5.90244 | 8.31991 | 1217.75 | 0.63882 | 0.4801858 | 43.37349 | 31.3253 | 14.45783 | 0 | 7.228916 | 0 | 0 | 3.614458 | 5.17817e-06 | 3.04646e-07 | 0.0519029724 | 0.4942912923 | 2.990695 | 0.0030237614 | 0.0299752782 | 0.2951490907
3479 | UMEDIB_clean | 5.26943 | 8.20629 | 1192.87 | 0.63058 | 0.4669579 | 44.44444 | 29.62963 | 14.81481 | 0 | 7.407407 | 0 | 0 | 3.703704 | 5.13778e-06 | 2.90874e-07 | 0.0515444809 | 0.4850482 | 2.885067 | 0.0029782397 | 0.0290358619 | 0.2808630109
3480 | UMEDOH_clean | 5.89473 | 8.3593 | 1221.37 | 0.63852 | 0.4799603 | 43.37349 | 31.3253 | 14.45783 | 0 | 7.228916 | 0 | 0 | 3.614458 | 5.2365e-06 | 3.05614e-07 | 0.051914807 | 0.5054809846 | 3.019661 | 0.0029448635 | 0.0305847644 | 0.2930385723
3481 | UMEHOL_clean | 4.96773 | 7.1388 | 752.034 | 0.55802 | 0.3482162 | 43.90244 | 14.63415 | 0 | 29.26829 | 0 | 7.317073 | 0 | 4.878049 | 1.48104e-05 | 3.05009e-07 | 0.1423698028 | 1.02191 | 3.058462 | 0.0029862472 | 0.0300644645 | 0.2886572626
3482 | UMEKEE_clean | 6.09762 | 8.30632 | 3278.57 | 0.72956 | 0.9707469 | 31.25 | 25 | 31.25 | 8.333333 | 0 | 0 | 0 | 4.166667 | 8.88158e-06 | 6.71725e-07 | 0.088580712 | 0.8564779072 | 6.173941 | 0.0070366388 | 0.0664590825 | 0.6500535549
3483 | UMEKII_clean | 4.37155 | 6.2978 | 582.065 | 0.57482 | 0.4939504 | 32.69231 | 26.92308 | 28.84615 | 7.692308 | 0 | 0 | 0 | 3.846154 | 3.24792e-05 | 4.43516e-07 | 0.3021941535 | 1.851939 | 4.210171 | 0.0045229588 | 0.0438656801 | 0.4212402339
3484 | UMELAB_clean | 5.39006 | 6.29398 | 698.188 | 0.53046 | 0.3282875 | 42.85714 | 15.87302 | 0 | 29.36508 | 0 | 7.142857 | 0 | 4.761905 | 1.53412e-05 | 2.90873e-07 | 0.1491265244 | 0.9954688398 | 2.678251 | 0.0028936392 | 0.0291700932 | 0.2733150623
3485 | UMELEF_clean | 5.34016 | 6.19405 | 666.263 | 0.5233 | 0.318557 | 43.37349 | 14.45783 | 0 | 30.12048 | 0 | 7.228916 | 0 | 4.819277 | 1.52882e-05 | 2.80435e-07 | 0.1465478479 | 0.9850426134 | 2.596163 | 0.0028804416 | 0.0275972649 | 0.2658505694
3486 | UMEPOT_clean | 5.33563 | 6.2957 | 719.505 | 0.5326 | 0.3377706 | 42.85714 | 15.87302 | 0 | 29.36508 | 0 | 7.142857 | 0 | 4.761905 | 1.49996e-05 | 2.95456e-07 | 0.1424149293 | 1.003156 | 2.740298 | 0.0029705007 | 0.0292563686 | 0.2785903405
3487 | UMEQAG_clean | 4.94429 | 7.17863 | 758.421 | 0.55742 | 0.3524272 | 43.90244 | 14.63415 | 0 | 29.26829 | 0 | 7.317073 | 4.878049 | 0 | 1.46955e-05 | 3.05785e-07 | 0.1410492751 | 1.015468004 | 3.087528 | 0.0030107616 | 0.030120192 | 0.2914138011
3488 | UMESIQ_clean | 5.04643 | 7.11235 | 728.537 | 0.55428 | 0.3340405 | 43.90244 | 14.63415 | 0 | 29.26829 | 0 | 7.317073 | 0 | 4.878049 | 2.03181e-05 | 3.28439e-07 | 0.1884563708 | 1.272785 | 3.300238 | 0.0032545109 | 0.0325268664 | 0.3071073742
3489 | UMESOW_clean | 4.93769 | 7.17498 | 768.874 | 0.55424 | 0.3531271 | 43.90244 | 14.63415 | 0 | 29.26829 | 0 | 7.317073 | 0 | 4.878049 | 1.43759e-05 | 3.07259e-07 | 0.1386161635 | 1.016351 | 3.078257 | 0.003112629 | 0.0304734582 | 0.291766347
3490 | UMEXUF_clean | 4.46538 | 5.96732 | 827.695 | 0.53506 | 0.3295983 | 40.81633 | 12.2449 | 0 | 36.73469 | 0 | 0 | 0 | 10.20408 | 1.74766e-05 | 3.07204e-07 | 0.1705262283 | 1.243835 | 3.21972 | 0.0029914973 | 0.030685977 | 0.2900772708
3491 | UMEXUF01_clean | 4.3172 | 5.93545 | 848.308 | 0.53552 | 0.3308477 | 40.81633 | 12.2449 | 0 | 36.73469 | 0 | 0 | 0 | 10.20408 | 1.7978e-05 | 3.07866e-07 | 0.1731244225 | 1.269636 | 3.224603 | 0.0031696446 | 0.0306253851 | 0.2899179903
3492 | UMIGAA_clean | 7.15317 | 8.23557 | 1624.35 | 0.6312 | 0.5735158 | 45 | 15 | 0 | 32.5 | 0 | 0 | 0 | 7.5 | 9.38004e-06 | 4.27211e-07 | 0.0925376993 | 0.8677393988 | 4.876555 | 0.0042692647 | 0.0429207279 | 0.4119185212
3493 | UMIZEX_clean | 5.11829 | 6.27903 | 1042.19 | 0.55842 | 0.3887446 | 47.22222 | 29.44444 | 0 | 19.44444 | 0 | 0 | 0 | 3.888889 | 1.83097e-05 | 3.4273e-07 | 0.1741009891 | 1.301128 | 3.716111 | 0.0034539698 | 0.034275195 | 0.3169591472
3494 | UMOBEF_clean | 6.04018 | 12.498 | 5222.56 | 0.80136 | 1.668179 | 52.5 | 32.5 | 0 | 12.5 | 0 | 0 | 0 | 2.5 | 8.57961e-06 | 1.07638e-06 | 0.0863860942 | 0.8486395157 | 7.322613 | 0.0103401074 | 0.1074637441 | 1.048179
3495 | UMOBEF01_clean | 5.98085 | 11.72616 | 5220.51 | 0.79364 | 1.569625 | 52.5 | 32.5 | 0 | 12.5 | 0 | 0 | 0 | 2.5 | 9.90893e-06 | 1.05035e-06 | 0.0979490789 | 0.9609098472 | 7.889862 | 0.0103978544 | 0.1060404507 | 1.014414
3496 | UMOBEF02_clean | 6.09657 | 11.74556 | 5207.64 | 0.78906 | 1.540005 | 52.5 | 32.5 | 0 | 12.5 | 0 | 0 | 0 | 2.5 | 1.03717e-05 | 1.04878e-06 | 0.1029866542 | 1.010582 | 8.080678 | 0.010465792 | 0.1054901559 | 1.015338
3497 | UMOBEF03_clean | 6.07261 | 11.19548 | 4990.44 | 0.77704 | 1.432015 | 52.5 | 32.5 | 0 | 12.5 | 0 | 0 | 0 | 2.5 | 1.19213e-05 | 1.00497e-06 | 0.1185205935 | 1.143574 | 8.38027 | 0.0101328976 | 0.099926064 | 0.9847016054
3498 | UMOBEF04_clean | 5.92931 | 9.82687 | 3933.94 | 0.73554 | 1.147039 | 52.5 | 32.5 | 0 | 12.5 | 0 | 0 | 0 | 2.5 | 1.81338e-05 | 8.94501e-07 | 0.179837702 | 1.602683 | 8.563912 | 0.0090424986 | 0.0895893535 | 0.8629200057
3499 | UMOBEF05_clean | 6.14212 | 9.81532 | 3146.97 | 0.71292 | 1.019232 | 52.5 | 32.5 | 0 | 12.5 | 0 | 0 | 0 | 2.5 | 2.20992e-05 | 8.30886e-07 | 0.215104126 | 1.771158 | 7.842316 | 0.0083936943 | 0.0826427307 | 0.7911608834
3500 | UMOBEF06_clean | 6.12776 | 9.73892 | 3092.62 | 0.70812 | 1.004551 | 52.5 | 32.5 | 0 | 12.5 | 0 | 0 | 0 | 2.5 | 2.24406e-05 | 8.20558e-07 | 0.2211166063 | 1.778441 | 7.788764 | 0.0081321344 | 0.0821128172 | 0.7924958578
3501 | UMOBEF07_clean | 6.11183 | 9.64899 | 2949.59 | 0.7033 | 0.9795988 | 52.5 | 32.5 | 0 | 12.5 | 0 | 0 | 0 | 2.5 | 2.37389e-05 | 8.10334e-07 | 0.231534842 | 1.840787 | 7.695081 | 0.0081830876 | 0.0806725395 | 0.7828079517
3502 | UMOBEF08_clean | 6.07844 | 9.5277 | 2899.02 | 0.70114 | 0.9706053 | 52.5 | 32.5 | 0 | 12.5 | 0 | 0 | 0 | 2.5 | 2.39256e-05 | 8.04153e-07 | 0.2322108214 | 1.833331 | 7.631716 | 0.0079928622 | 0.080512886 | 0.7763436861
3503 | UMOBEF09_clean | 6.0393 | 9.30813 | 2795.16 | 0.69782 | 0.9533255 | 52.5 | 32.5 | 0 | 12.5 | 0 | 0 | 0 | 2.5 | 2.51722e-05 | 7.96153e-07 | 0.2449729053 | 1.897002 | 7.589265 | 0.0079622903 | 0.0794156933 | 0.7703481902
3504 | UMODEH_clean | 5.36113 | 10.95537 | 5056.56 | 0.77612 | 1.455826 | 51.16279 | 34.88372 | 0 | 11.62791 | 0 | 0 | 0 | 2.325581 | 1.14234e-05 | 1.01083e-06 | 0.1136797962 | 1.106245 | 8.628298 | 0.0101153803 | 0.10074656 | 0.9784824085
3505 | UMODEH01_clean | 5.41503 | 11.30468 | 5059.07 | 0.7839 | 1.530251 | 51.16279 | 34.88372 | 0 | 11.62791 | 0 | 0 | 0 | 2.325581 | 1.0169e-05 | 1.02968e-06 | 0.1024937621 | 0.9966671034 | 8.145807345 | 0.0102861594 | 0.1023525409 | 1.004385
3506 | UMODEH02_clean | 5.47188 | 11.81211 | 5105.3 | 0.79094 | 1.576306 | 51.16279 | 34.88372 | 0 | 11.62791 | 0 | 0 | 0 | 2.325581 | 9.75206e-06 | 1.04066e-06 | 0.0964967866 | 0.9511216185 | 7.930031 | 0.0105193386 | 0.1040307744 | 1.00787
3507 | UMODEH03_clean | 5.42066 | 11.61852 | 5072.49 | 0.78732 | 1.543674 | 51.16279 | 34.88372 | 0 | 11.62791 | 0 | 0 | 0 | 2.325581 | 1.00966e-05 | 1.03134e-06 | 0.1011964974 | 0.992722762 | 8.091552 | 0.0100332749 | 0.1025758674 | 1.005183
3508 | UMODEH04_clean | 5.34922 | 11.36787 | 5067.93 | 0.77464 | 1.450821 | 51.16279 | 34.88372 | 0 | 11.62791 | 0 | 0 | 0 | 2.325581 | 1.14666e-05 | 1.00646e-06 | 0.1142512495 | 1.107444 | 8.589462 | 0.0098427905 | 0.1003491701 | 0.9758681738
3509 | UMODEH06_clean | 5.2519 | 11.16649 | 4942.47 | 0.76878 | 1.384695 | 51.16279 | 34.88372 | 0 | 11.62791 | 0 | 0 | 0 | 2.325581 | 1.27306e-05 | 9.85361e-07 | 0.1264619585 | 1.219271 | 8.923398 | 0.0097344114 | 0.098418052 | 0.9501659121
3510 | UMODEH07_clean | 5.24933 | 11.33302 | 4884.86 | 0.76336 | 1.367815 | 51.16279 | 34.88372 | 0 | 11.62791 | 0 | 0 | 0 | 2.325581 | 1.29817e-05 | 9.83037e-07 | 0.1296673518 | 1.23383 | 9.038719548 | 0.0097606851 | 0.0978827251 | 0.9545569068
3511 | UMODEH08_clean | 5.20054 | 7.50813 | 3964.6 | 0.72602 | 1.120462 | 51.16279 | 34.88372 | 0 | 11.62791 | 0 | 0 | 0 | 2.325581 | 1.94268e-05 | 8.9178e-07 | 0.1915977822 | 1.750483 | 9.457697 | 0.0090381579 | 0.0887000617 | 0.8607925865
3512 | UMODEH09_clean | 5.1021 | 7.58377 | 2988.4 | 0.69712 | 0.9678203 | 51.16279 | 34.88372 | 0 | 11.62791 | 0 | 0 | 0 | 2.325581 | 2.45111e-05 | 8.10364e-07 | 0.2416984724 | 2.006021127 | 8.561704 | 0.0081152937 | 0.0820626645 | 0.7811635249
3513 | UMODEH10_clean | 5.10695 | 8.26869 | 2680.8 | 0.68916 | 0.9325462 | 51.16279 | 34.88372 | 0 | 11.62791 | 0 | 0 | 0 | 2.325581 | 2.5967e-05 | 7.84489e-07 | 0.2518893896 | 2.048325 | 8.13715 | 0.0078919671 | 0.0791035873 | 0.7538717034
3514 | UMODEH11_clean | 5.10678 | 7.88398 | 2556.58 | 0.68526 | 0.9125497 | 51.16279 | 34.88372 | 0 | 11.62791 | 0 | 0 | 0 | 2.325581 | 2.71682e-05 | 7.75739e-07 | 0.266573112 | 2.109779 | 8.048095 | 0.0074223245 | 0.0772151641 | 0.7454805357
3515 | UMODEH12_clean | 5.09547 | 7.73054 | 2533.94 | 0.68714 | 0.9147329 | 51.16279 | 34.88372 | 0 | 11.62791 | 0 | 0 | 0 | 2.325581 | 2.72929e-05 | 7.78481e-07 | 0.2640344143 | 2.114151 | 8.046174 | 0.0077310406 | 0.0783909128 | 0.7455724937
3516 | UMODEH13_clean | 5.10727 | 8.08 | 2487.77 | 0.68546 | 0.9055911 | 51.16279 | 34.88372 | 0 | 11.62791 | 0 | 0 | 0 | 2.325581 | 2.76491e-05 | 7.70813e-07 | 0.2636797192 | 2.106649 | 7.928852 | 0.0076456511 | 0.0773038379 | 0.7406363195
3517 | UMODEH14_clean | 5.34376 | 11.13019 | 5136.86 | 0.7746 | 1.433736 | 51.16279 | 34.88372 | 0 | 11.62791 | 0 | 0 | 0 | 2.325581 | 1.18938e-05 | 9.99583e-07 | 0.1189870866 | 1.144582 | 8.730066 | 0.010020138 | 0.1012687501 | 0.9677627327
3518 | UMODEH15_clean | 5.37416 | 11.39121 | 5039.42 | 0.78056 | 1.477609 | 51.16279 | 34.88372 | 0 | 11.62791 | 0 | 0 | 0 | 2.325581 | 1.11732e-05 | 1.02e-06 | 0.111669857 | 1.088799 | 8.58623 | 0.0105193386 | 0.1013311502 | 0.985093532
3519 | UMODEH16_clean | 5.98917 | 13.02556 | 5129.83 | 0.80308 | 1.694841 | 51.16279 | 34.88372 | 0 | 11.62791 | 0 | 0 | 0 | 2.325581 | 8.69991e-06 | 1.07604e-06 | 0.0864733644 | 0.8441613249 | 7.283225 | 0.0108182021 | 0.1060538504 | 1.051027
3520 | UMODEH17_clean | 5.25928 | 11.09362 | 4937.3 | 0.76358 | 1.344307 | 51.16279 | 34.88372 | 0 | 11.62791 | 0 | 0 | 0 | 2.325581 | 1.39043e-05 | 9.79198e-07 | 0.1373327081 | 1.308086 | 9.260884 | 0.0097968115 | 0.0982669782 | 0.9345100622
3521 | UMODEH18_clean | 5.35338 | 12.07339 | 5140.03 | 0.77692 | 1.47234 | 51.16279 | 34.88372 | 0 | 11.62791 | 0 | 0 | 0 | 2.325581 | 1.12663e-05 | 1.01517e-06 | 0.1123726789 | 1.082996 | 8.55819 | 0.0100431275 | 0.1011866448 | 0.9761604689
3522 | UMODEH20_clean | 5.20485 | 9.81757 | 4844.77 | 0.75344 | 1.293846 | 51.16279 | 34.88372 | 0 | 11.62791 | 0 | 0 | 0 | 2.325581 | 1.43705e-05 | 9.4732e-07 | 0.1435595786 | 1.373215 | 9.245274 | 0.0095669165 | 0.0945098369 | 0.9141906279
3523 | UMODEH21_clean | 5.23079 | 9.91334 | 4850.78 | 0.75556 | 1.311841 | 51.16279 | 34.88372 | 0 | 11.62791 | 0 | 0 | 0 | 2.325581 | 1.40069e-05 | 9.51952e-07 | 0.1394411737 | 1.327555 | 9.131581 | 0.0096293165 | 0.0939909311 | 0.9166209466
3524 | UMODEH22_clean | 5.27481 | 10.42971 | 4943.1 | 0.76392 | 1.369612 | 51.16279 | 34.88372 | 0 | 11.62791 | 0 | 0 | 0 | 2.325581 | 1.28792e-05 | 9.79638e-07 | 0.1286656664 | 1.231833 | 9.017458 | 0.0100464118 | 0.0979188515 | 0.9534928213
3525 | UMODEH23_clean | 5.34276 | 11.15907 | 5066.66 | 0.7739 | 1.444927 | 51.16279 | 34.88372 | 0 | 11.62791 | 0 | 0 | 0 | 2.325581 | 1.15214e-05 | 1.00424e-06 | 0.1156404722 | 1.120002 | 8.67207 | 0.0098526431 | 0.0999714854 | 0.975901016
3526 | UMODEH24_clean | 5.36939 | 11.42851 | 5060.9 | 0.77594 | 1.457517 | 51.16279 | 34.88372 | 0 | 11.62791 | 0 | 0 | 0 | 2.325581 | 1.14793e-05 | 1.01276e-06 | 0.1140837546 | 1.111293 | 8.644436476 | 0.0102073383 | 0.1009271918 | 0.9842560573
3527 | UMODEH25_clean | 5.20239 | 9.75422 | 4799.93 | 0.75062 | 1.291265 | 51.16279 | 34.88372 | 0 | 11.62791 | 0 | 0 | 0 | 2.325581 | 1.4364e-05 | 9.44783e-07 | 0.1418452187 | 1.348298 | 9.194693 | 0.0092647687 | 0.0943259209 | 0.9163023778
3528 | UMOVEZ_clean | 5.96806 | 11.7936 | 5245.34 | 0.79438 | 1.581054 | 52.5 | 32.5 | 0 | 12.5 | 0 | 0 | 0 | 2.5 | 9.7398e-06 | 1.05235e-06 | 0.0960977785 | 0.9544387879 | 7.823738 | 0.010408045 | 0.1055682842 | 1.028148
3529 | UMOVEZ01_clean | 5.68179 | 10.36799 | 5086.81 | 0.76794 | 1.377377 | 52.5 | 32.5 | 0 | 12.5 | 0 | 0 | 0 | 2.5 | 1.2989e-05 | 9.89639e-07 | 0.1294347738 | 1.239216 | 8.670485755 | 0.0099121003 | 0.0980407947 | 0.9525399311
3530 | UMOVEZ02_clean | 5.7016 | 10.40783 | 5142.37 | 0.77088 | 1.390817 | 52.5 | 32.5 | 0 | 12.5 | 0 | 0 | 0 | 2.5 | 1.2572e-05 | 9.91497e-07 | 0.1255487413 | 1.21357 | 8.60032 | 0.0100445787 | 0.0989715403 | 0.9691948412
3531 | UMOVEZ03_clean | 5.82104 | 10.92239 | 5150.64 | 0.77616 | 1.444532 | 52.5 | 32.5 | 0 | 12.5 | 0 | 0 | 0 | 2.5 | 1.15561e-05 | 1.00721e-06 | 0.1154735907 | 1.11078 | 8.309115 | 0.0101159132 | 0.1000347642 | 0.9769838906
3532 | UMOVEZ04_clean | 6.00494 | 11.43321 | 5226.9 | 0.78598 | 1.508408 | 52.5 | 32.5 | 0 | 12.5 | 0 | 0 | 0 | 2.5 | 1.06839e-05 | 1.02899e-06 | 0.1065533798 | 1.04056 | 8.129542562 | 0.0101770571 | 0.1039241935 | 1.00455
3533 | UMOVEZ05_clean | 5.66439 | 10.32083 | 5098.1 | 0.77 | 1.38254 | 52.5 | 32.5 | 0 | 12.5 | 0 | 0 | 0 | 2.5 | 1.27625e-05 | 9.88617e-07 | 0.1297710651 | 1.238608 | 8.6495 | 0.0100479756 | 0.0982208294 | 0.9576896035
3534 | UMOVID_clean | 6.02223 | 12.08323 | 5188.58 | 0.79652 | 1.608823 | 52.5 | 32.5 | 0 | 12.5 | 0 | 0 | 0 | 2.5 | 9.36135e-06 | 1.06823e-06 | 0.0935637049 | 0.9360446744 | 7.732359 | 0.0106424298 | 0.1070323401 | 1.037129075
3535 | UMOVOJ_clean | 6.04966 | 12.44931 | 5190.36 | 0.80366 | 1.670606 | 52.5 | 32.5 | 0 | 12.5 | 0 | 0 | 0 | 2.5 | 8.7457e-06 | 1.07988e-06 | 0.0869228015 | 0.8579911306 | 7.366331 | 0.0107952895 | 0.1075316817 | 1.053176
3536 | UMOYOM06_clean | 5.3599 | 9.27242 | 5128.53 | 0.76676 | 1.407759 | 51.11111 | 35.55556 | 0 | 11.11111 | 0 | 0 | 0 | 2.222222 | 1.14592e-05 | 9.71449e-07 | 0.1140316357 | 1.11267 | 8.532437 | 0.009762306 | 0.0972662133 | 0.9359451572
3537 | UMOYOM07_clean | 5.37054 | 9.75529 | 5062.53 | 0.77362 | 1.428236 | 51.11111 | 35.55556 | 0 | 11.11111 | 0 | 0 | 0 | 2.222222 | 1.14631e-05 | 9.84628e-07 | 0.113843654 | 1.113511 | 8.619227 | 0.0097591199 | 0.0988178592 | 0.9467365836
3538 | UMOZUT_clean | 5.23269 | 10.2026 | 4808.21 | 0.7555 | 1.311596 | 51.16279 | 34.88372 | 0 | 11.62791 | 0 | 0 | 0 | 2.325581 | 1.41377e-05 | 9.61046e-07 | 0.1398681216 | 1.336117 | 9.240715 | 0.0096851482 | 0.0965263446 | 0.9295870249
3539 | UMUBAH_clean | 5.23581 | 10.24236 | 4774.18 | 0.75806 | 1.314422 | 51.16279 | 34.88372 | 0 | 11.62791 | 0 | 0 | 0 | 2.325581 | 1.41246e-05 | 9.57705e-07 | 0.140639912 | 1.340662285 | 9.265146 | 0.0092549161 | 0.0956100488 | 0.9309302686
3540 | UMUBEL_clean | 5.29557 | 10.43104 | 4959.21 | 0.76224 | 1.347473 | 51.16279 | 34.88372 | 0 | 11.62791 | 0 | 0 | 0 | 2.325581 | 1.34614e-05 | 9.7029e-07 | 0.134971358 | 1.279579 | 9.129837 | 0.009727843 | 0.0969040292 | 0.9457256543
3541 | UMUBIP_clean | 5.32116 | 11.2434 | 5067.16 | 0.76948 | 1.413116 | 51.16279 | 34.88372 | 0 | 11.62791 | 0 | 0 | 0 | 2.325581 | 1.21741e-05 | 9.94469e-07 | 0.1209707521 | 1.163462 | 8.807918099 | 0.0102106225 | 0.0993770426 | 0.96499414
3542 | UMUBOV_clean | 5.21129 | 10.36323 | 4711.39 | 0.75674 | 1.301347 | 51.16279 | 34.88372 | 0 | 11.62791 | 0 | 0 | 0 | 2.325581 | 1.46748e-05 | 9.55564e-07 | 0.1463938556 | 1.390937 | 9.294057 | 0.0097574009 | 0.0968613344 | 0.9252715672
3543 | UMUXAC.P1 | 4.06751 | 6.23381 | 104.47 | 0.42664 | 0.1550088 | 24.32432 | 48.64865 | 8.108108 | 0 | 9.459459 | 0 | 0 | 9.459459 | 4.14457e-06 | 5.12542e-08 | 0.0373357805 | 0.2066903067 | 0.5183406665 | 0.0005109534 | 0.0050583759 | 0.0483764908
3544 | UMUXEG_clean | 8.4757 | 9.49806 | 477.035 | 0.52398 | 0.237226 | 63.33333 | 0 | 13.33333 | 0 | 10 | 0 | 0 | 13.33333 | 1.91373e-06 | 1.38591e-07 | 0.0187889363 | 0.1839049117 | 1.231113 | 0.0013660285 | 0.0138398029 | 0.1330336475
3545 | UNADIX_clean | 3.87519 | 6.75931 | 1234.11 | 0.60784 | 0.4895421 | 46.51163 | 9.302326 | 0 | 37.2093 | 0 | 0 | 0 | 6.976744 | 1.59341e-05 | 4.24627e-07 | 0.1548987207 | 1.282676 | 4.813958 | 0.0043860002 | 0.0418240455 | 0.4014558719
3546 | UNAGOH_clean | 6.02919 | 6.96079 | 1749.59 | 0.66078 | 0.6730346 | 47.36842 | 15.78947 | 0 | 31.57895 | 0 | 0 | 0 | 5.263158 | 9.74046e-06 | 5.12582e-07 | 0.0965562949 | 0.8750783317 | 5.19184 | 0.0049937969 | 0.0510617162 | 0.495345279
3547 | UNAGUN_clean | 6.04603 | 6.99295 | 1794.82 | 0.66298 | 0.6762266 | 47.36842 | 15.78947 | 0 | 31.57895 | 0 | 0 | 0 | 5.263158 | 9.795e-06 | 5.13889e-07 | 0.09818076 | 0.8843836501 | 5.276998 | 0.0051772659 | 0.0519733278 | 0.5005263671
3548 | UNECOH_clean | 6.9765 | 8.18788 | 1641.49 | 0.62754 | 0.5747124 | 45 | 15 | 0 | 32.5 | 0 | 0 | 0 | 7.5 | 9.17215e-06 | 4.31815e-07 | 0.0906721677 | 0.8330737806 | 4.793181 | 0.0042952253 | 0.043180194 | 0.4117138349
3549 | UNECUN_clean | 7.00638 | 8.22196 | 1526.34 | 0.64046 | 0.5414 | 45 | 15 | 0 | 32.5 | 0 | 0 | 0 | 7.5 | 9.17164e-06 | 4.05684e-07 | 0.091217077 | 0.824154272 | 4.560776 | 0.0040404553 | 0.0400437771 | 0.38796491
3550 | UNIDAY.P1 | 7.38864 | 12.6211 | 3730.51 | 0.7693 | 1.357889 | 55.38462 | 30.76923 | 0 | 12.30769 | 0 | 0 | 0 | 1.538462 | 1.31897e-05 | 9.40817e-07 | 0.1301286946 | 1.158691 | 7.651314 | 0.0095534236 | 0.0933171544 | 0.8922514128
3551 | UPIBOM_clean | 6.58355 | 6.9638 | 912.981 | 0.57038 | 0.3638231 | 47.36842 | 15.78947 | 0 | 31.57895 | 0 | 0 | 5.263158 | 0 | 1.16825e-05 | 3.30945e-07 | 0.1148698695 | 0.9302528107 | 3.4857 | 0.0034149066 | 0.032767926 | 0.3143914793
3552 | UPOZAB.P1 | 9.18226 | 18.73018 | 3247.92 | 0.81648 | 1.459611 | 44.44444 | 14.81481 | 22.22222 | 7.407407 | 4.938272 | 0 | 0 | 6.17284 | 5.09625e-06 | 8.47769e-07 | 0.0504576361 | 0.5012072338 | 4.081059 | 0.0082939987 | 0.0835494028 | 0.825297463
3553 | UQENAH.P1 | 4.68882 | 6.98697 | 1090.65 | 0.57676 | 0.5617063 | 47.32824 | 32.06107 | 9.160305 | 9.160305 | 0 | 0 | 0 | 2.290076 | 4.15851e-05 | 5.27422e-07 | 0.3759293797 | 2.338527 | 5.105087 | 0.0052785173 | 0.0520779587 | 0.4865394031
3554 | UQENIP.P1 | 4.03591 | 6.64302 | 1483.57 | 0.59698 | 0.6357168 | 47.45763 | 33.89831 | 10.16949 | 6.779661 | 0 | 0 | 0 | 1.694915 | 3.842e-05 | 6.40607e-07 | 0.3579163062 | 2.537117 | 6.268002 | 0.0064977822 | 0.0644952866 | 0.5922733077
3555 | UQERIT_clean | 3.80399 | 4.88677 | 629.912 | 0.54964 | 0.4592964 | 44.44444 | 31.11111 | 0 | 22.22222 | 0 | 0 | 0 | 2.222222 | 3.37358e-05 | 4.30424e-07 | 0.3109079052 | 1.909767 | 4.530883 | 0.0043243811 | 0.0430272634 | 0.4027921439
3556 | UQIVIB.P1 | 4.8019 | 9.59235 | 1945.33 | 0.69386 | 0.6611843 | 52.94118 | 21.17647 | 0 | 22.35294 | 0 | 0 | 0 | 3.529412 | 8.95024e-06 | 4.88243e-07 | 0.089039063 | 0.826733104 | 4.603576 | 0.0049052009 | 0.0483328251 | 0.4617141854
3557 | UQOYOP_clean | 4.63088 | 5.62402 | 679.385 | 0.52362 | 0.5085664 | 44.82759 | 41.37931 | 12.06897 | 0 | 0 | 0 | 0 | 1.724138 | 5.02142e-05 | 4.9047e-07 | 0.4651694387 | 2.587047 | 5.121011 | 0.0048757278 | 0.048594754 | 0.4580996333
3558 | URENAI.P1 | 7.55866 | 8.47123 | 2638.99 | 0.72524 | 0.9639906 | 45.61404 | 22.80702 | 10.52632 | 17.54386 | 0 | 0 | 0 | 3.508772 | 1.01183e-05 | 7.29147e-07 | 0.1010733428 | 0.9645970708 | 7.249448 | 0.0073100554 | 0.0723061771 | 0.7005001199
3559 | URENEM_clean | 7.85329 | 8.53899 | 2563.08 | 0.72192 | 0.9649918 | 45.61404 | 22.80702 | 10.52632 | 17.54386 | 0 | 0 | 0 | 3.508772 | 1.0162e-05 | 7.19016e-07 | 0.1004061552 | 0.9575458574 | 6.737874 | 0.0072475763 | 0.0710588264 | 0.6979429394
3560 | UREVIY_clean | 3.80174 | 4.97933 | 559.301 | 0.50094 | 0.3161722 | 44.68085 | 19.14894 | 6.382979 | 25.53191 | 0 | 0 | 0 | 4.255319 | 1.43229e-05 | 2.55661e-07 | 0.139007257 | 0.9593732513 | 2.610896 | 0.0024985249 | 0.0254423291 | 0.2420084107
3561 | UREVOE_clean | 3.80725 | 4.98141 | 535.818 | 0.5024 | 0.3082852 | 44.68085 | 19.14894 | 6.382979 | 25.53191 | 0 | 0 | 0 | 4.255319 | 1.43505e-05 | 2.47878e-07 | 0.1379218506 | 0.9429968167 | 2.571633 | 0.0024653204 | 0.0247853679 | 0.2354655746
3562 | URUVUA_clean | 4.51984 | 9.76128 | 1835.43 | 0.68796 | 0.6395642 | 37.83784 | 16.21622 | 5.405405 | 21.62162 | 10.81081 | 0 | 0 | 8.108108 | 8.66733e-06 | 4.25476e-07 | 0.083868774 | 0.6807683708 | 3.619096 | 0.0041996378 | 0.0424568818 | 0.4090671558
3563 | URUWAH.P1 | 7.29133 | 8.22766 | 1585.84 | 0.61644 | 0.6052014 | 44 | 32 | 20 | 0 | 0 | 0 | 0 | 4 | 1.43552e-05 | 4.55492e-07 | 0.1404480329 | 1.152823 | 4.67397 | 0.0046154889 | 0.0451551199 | 0.4247277125
3564 | USAWIW_clean | 5.94328 | 8.66526 | 1518.27 | 0.60202 | 0.596331 | 52.27273 | 34.09091 | 4.545455 | 6.818182 | 0 | 0 | 0 | 2.272727 | 1.19427e-05 | 4.40763e-07 | 0.1184569677 | 1.05595 | 5.023436 | 0.0044094885 | 0.0435021767 | 0.4270169495
3565 | USEVOF_clean | 6.59544 | 9.78266 | 1328.67 | 0.67156 | 0.5605349 | 41.17647 | 17.64706 | 5.882353 | 23.52941 | 2.941176 | 0 | 0 | 8.823529 | 1.56032e-05 | 4.20804e-07 | 0.1399666466 | 0.8775411464 | 3.556413679 | 0.0042249667 | 0.0416044039 | 0.3987546024
3566 | USORUR_clean | 5.44409 | 6.75938 | 3083.55 | 0.70018 | 0.9009239 | 50 | 27.77778 | 0 | 18.51852 | 0 | 0 | 0 | 3.703704 | 1.53882e-05 | 7.00976e-07 | 0.1512631988 | 1.372406593 | 7.385922 | 0.0070312694 | 0.0700680703 | 0.6661259977
3567 | USOSUS.P1 | 5.32058 | 17.22643 | 1358.37 | 0.65368 | 0.6247658 | 40 | 24 | 16 | 16 | 0 | 0 | 0 | 4 | 6.62073e-06 | 3.46518e-07 | 0.0619322126 | 0.4631843952 | 2.2322 | 0.0033958141 | 0.0348354172 | 0.3382219222
3568 | USUBUG_clean | 5.04943 | 5.38089 | 1376.02 | 0.63944 | 0.5622439 | 11.76471 | 23.52941 | 58.82353 | 0 | 0 | 0 | 0 | 5.882353 | 1.38093e-05 | 3.91317e-07 | 0.1346794752 | 1.102473 | 4.252011 | 0.0040094727 | 0.0393185919 | 0.3767499245
3569 | USUWUC_clean | 5.71174 | 6.42663 | 1044.46 | 0.60638 | 0.3832802 | 28.57143 | 0 | 0 | 61.90476 | 0 | 0 | 0 | 9.52381 | 7.39559e-06 | 3.13701e-07 | 0.0739783772 | 0.6552230415 | 3.155385 | 0.0030928213 | 0.0316448752 | 0.3022640111
3570 | UTADIE_clean | 4.97659 | 5.9737 | 1067.08 | 0.61084 | 0.3899642 | 30.76923 | 0 | 0 | 61.53846 | 0 | 0 | 0 | 7.692308 | 2.92213e-06 | 2.28256e-07 | 0.0289155523 | 0.2836915796 | 2.050009 | 0.0022960949 | 0.0229117246 | 0.2236278957
3571 | UTULUR_SL_part | 6.25721 | 7.64843 | 422.397 | 0.50722 | 0.2953263 | 40.81633 | 14.28571 | 0 | 38.77551 | 0 | 0 | 0 | 6.122449 | 4.57979e-05 | 3.15611e-07 | 0.3357005212 | 1.439649 | 3.122311 | 0.0031957772 | 0.0314841621 | 0.2939138154
3572 | UVEVAT_clean | 3.86427 | 5.06012 | 1477.46 | 0.6231 | 0.6291131 | 43.47826 | 21.73913 | 13.04348 | 17.3913 | 0 | 0 | 0 | 4.347826 | 1.98653e-05 | 5.48818e-07 | 0.1986592644 | 1.687425 | 6.337882 | 0.0056069583 | 0.0543747521 | 0.5273835764
3573 | UVINAP_clean | 3.86236 | 4.33279 | 227.909 | 0.44304 | 0.3584553 | 45.28302 | 37.73585 | 15.09434 | 0 | 0 | 0 | 0 | 1.886792 | 2.99263e-05 | 1.84422e-07 | 0.2678199143 | 1.292677 | 2.364577 | 0.0019086227 | 0.0179233227 | 0.1718959808
3574 | UVOBUE_clean | 4.39102 | 6.22291 | 418.137 | 0.49068 | 0.2310246 | 31.81818 | 13.63636 | 4.545455 | 36.36364 | 0 | 0 | 0 | 13.63636 | 1.3104e-06 | 1.13865e-07 | 0.0131440161 | 0.1247072563 | 0.8974970176 | 0.001168357 | 0.0114393371 | 0.1109543084
3575 | UVOTOQ_clean | 9.17095 | 11.52321 | 1522.31 | 0.67716 | 0.6514912 | 50 | 23.33333 | 0 | 23.33333 | 0 | 0 | 3.333333 | 0 | 9.36558e-06 | 5.05814e-07 | 0.0935558207 | 0.8445921273 | 4.923637 | 0.0050430605 | 0.0503532993 | 0.4900408732
3576 | UVUDUM_clean | 4.8596 | 7.11279 | 525.794 | 0.48876 | 0.3555937 | 41.66667 | 33.33333 | 0 | 20.83333 | 0 | 0 | 0 | 4.166667 | 5.14361e-06 | 1.61679e-07 | 0.0497892681 | 0.4150852932 | 1.875041 | 0.0016150512 | 0.0159322104 | 0.1568528844
3577 | UVUPUX.P1 | 3.826 | 4.92087 | 387.706 | 0.50744 | 0.4256119 | 48.78049 | 29.26829 | 7.317073 | 12.19512 | 0 | 0 | 0 | 2.439024 | 8.81099e-05 | 3.6794e-07 | 0.574275844 | 2.017831 | 3.383454 | 0.0037726838 | 0.0369717679 | 0.3409530751
3578 | UVUQAE_clean | 4.70396 | 5.89761 | 1105.65 | 0.54338 | 0.475078 | 49.27536 | 28.98551 | 4.347826 | 14.49275 | 0 | 0 | 0 | 2.898551 | 4.06654e-05 | 4.52078e-07 | 0.3619586179 | 2.157795 | 4.614703 | 0.0045760857 | 0.0449536342 | 0.4164283578
3579 | UWAFOO.P1 | 8.92731 | 10.28423 | 3392.53 | 0.76974 | 1.360977 | 53.7931 | 33.10345 | 1.37931 | 8.965517 | 0 | 0 | 0 | 2.758621 | 7.63672e-06 | 8.58412e-07 | 0.075466541 | 0.7402506895 | 6.039599 | 0.0086572619 | 0.0848951169 | 0.8468268948
3580 | UWAFUU.P1 | 8.88209 | 10.65657 | 3353.08 | 0.7691 | 1.351815 | 53.7931 | 33.10345 | 1.37931 | 8.965517 | 0 | 0 | 0 | 2.758621 | 7.60537e-06 | 8.55275e-07 | 0.0765750414 | 0.7417764581 | 6.080378 | 0.0082990014 | 0.0862944407 | 0.8301867437
3581 | UWAGAB01.P1 | 9.01667 | 10.80975 | 3121.04 | 0.76484 | 1.321492 | 53.7931 | 33.10345 | 1.37931 | 8.965517 | 0 | 0 | 0 | 2.758621 | 6.08325e-06 | 8.04165e-07 | 0.0607146341 | 0.6014984678 | 5.365791 | 0.0080039632 | 0.0804063224 | 0.7925525218
3582 | UWAGAB02.P1 | 8.99871 | 11.06486 | 3124.19 | 0.76458 | 1.320835 | 53.7931 | 33.10345 | 1.37931 | 8.965517 | 0 | 0 | 0 | 2.758621 | 6.12228e-06 | 8.04077e-07 | 0.0603985218 | 0.6047438873 | 5.383392 | 0.0079955336 | 0.0805285525 | 0.7897328001
3583 | UWAGAB03.P1 | 8.54355 | 11.63304 | 3288.46 | 0.7625 | 1.321846 | 53.7931 | 33.10345 | 1.37931 | 8.965517 | 0 | 0 | 0 | 2.758621 | 7.29181e-06 | 8.33258e-07 | 0.0722969884 | 0.7167487943 | 5.902322 | 0.0084128018 | 0.0825643156 | 0.8232111992
3584 | UWALEL_clean | 8.06777 | 8.57419 | 1698.02 | 0.60346 | 0.6169957 | 52.5 | 22.5 | 2.5 | 20 | 0 | 0 | 0 | 2.5 | 1.66478e-05 | 4.28765e-07 | 0.1616659327 | 1.188287223 | 4.418922 | 0.0042989533 | 0.0427307035 | 0.4125106025
3585 | UWELIS_clean | 4.57547 | 5.99371 | 1838.85 | 0.6336 | 0.6654819 | 46.66667 | 26.66667 | 6.666667 | 16.66667 | 0 | 0 | 0 | 3.333333 | 3.21128e-05 | 6.66731e-07 | 0.317785613 | 2.509074 | 7.351296 | 0.0065743542 | 0.0663076258 | 0.6184514222
3586 | UWODAN_clean | 5.06853 | 6.59983 | 702.589 | 0.52188 | 0.3759184 | 30.43478 | 19.56522 | 2.173913 | 34.78261 | 0 | 2.173913 | 0 | 10.86957 | 8.01372e-06 | 2.48113e-07 | 0.0778381415 | 0.6336314236 | 2.308122 | 0.0025134211 | 0.025068765 | 0.2385241261
3587 | UWOWAF_clean | 4.14635 | 5.4452 | 849.289 | 0.55878 | 0.4804313 | 47.61905 | 19.04762 | 0 | 19.04762 | 0 | 9.52381 | 0 | 4.761905 | 2.70717e-05 | 3.96206e-07 | 0.2606827261 | 1.700848 | 4.321824 | 0.0039589402 | 0.0400053397 | 0.3754633593
3588 | UWUTIQ_clean | 4.66623 | 6.1259 | 1537.3 | 0.59642 | 0.5908659 | 50 | 31.25 | 3.125 | 12.5 | 0 | 0 | 0 | 3.125 | 3.66736e-05 | 5.85271e-07 | 0.3481551755 | 2.427434 | 6.280146 | 0.0059185566 | 0.058569301 | 0.5453720896
3589 | UXABOL_clean | 5.04349 | 5.3893 | 367.239 | 0.48644 | 0.2790965 | 40.90909 | 27.27273 | 0 | 27.27273 | 0 | 0 | 0 | 4.545455 | 1.17081e-06 | 9.72509e-08 | 0.01169295 | 0.1139231827 | 0.8265395353 | 0.0009483754 | 0.0095179796 | 0.0948695588
3590 | UXABUR_clean | 5.01707 | 5.25063 | 235.092 | 0.45496 | 0.3116015 | 36 | 32 | 0 | 28 | 0 | 0 | 0 | 4 | 1.78059e-06 | 5.586e-08 | 0.0174308798 | 0.1528447928 | 0.6434417921 | 0.0005821683 | 0.0056455865 | 0.05447807
3591 | UXEHIP.P1 | 4.81637 | 6.08949 | 1401.4 | 0.5839 | 0.6190103 | 48.68421 | 36.84211 | 5.263158 | 7.894737 | 0 | 0 | 0 | 1.315789 | 5.41069e-05 | 5.98589e-07 | 0.4953343776 | 2.945582 | 6.398991 | 0.0059144133 | 0.0594445332 | 0.5542188681
3592 | UXIQOJ_clean | 7.04787 | 7.1779 | 1294.2 | 0.59806 | 0.5269112 | 47.05882 | 17.64706 | 0 | 29.41176 | 0 | 0 | 0 | 5.882353 | 1.56231e-05 | 4.74148e-07 | 0.1549007712 | 1.368315 | 6.10351 | 0.0048995111 | 0.0468202277 | 0.4551595466
3593 | UXISUR_clean | 6.69761 | 13.20708 | 2195.32 | 0.72346 | 0.8236514 | 46.15385 | 15.38462 | 0 | 30.76923 | 0 | 0 | 0 | 7.692308 | 1.69498e-05 | 5.98038e-07 | 0.1539188325 | 0.9573308492 | 4.761026 | 0.0060685631 | 0.059967504 | 0.5700180622
3594 | UXUNUX_clean | 5.79316 | 7.36512 | 3073.49 | 0.70376 | 1.037202 | 48.78049 | 39.02439 | 9.756098 | 0 | 0 | 0 | 0 | 2.439024 | 2.037e-05 | 7.93485e-07 | 0.2020530273 | 1.888504 | 9.818841 | 0.007803883 | 0.0785417705 | 0.753169275
3595 | UXUPEJ_clean | 5.78241 | 7.33818 | 3087.38 | 0.7054 | 1.044046 | 48.78049 | 39.02439 | 9.756098 | 0 | 0 | 0 | 0 | 2.439024 | 2.02015e-05 | 8.01554e-07 | 0.2018680618 | 1.881436 | 9.897067 | 0.0080221008 | 0.0791486237 | 0.7640344416
3596 | UXUPIN_clean | 5.72246 | 7.3374 | 3227.75 | 0.7052 | 1.052641 | 48.78049 | 39.02439 | 9.756098 | 0 | 0 | 0 | 0 | 2.439024 | 1.96365e-05 | 8.14682e-07 | 0.1966079744 | 1.851547 | 10.03676 | 0.0081467967 | 0.0808133135 | 0.7808870881
3597 | UYAPOA.P1 | 4.23256 | 11.10172 | 1859.66 | 0.64436 | 0.7254583 | 55.46218 | 30.2521 | 0 | 10.92437 | 0 | 0 | 0 | 3.361345 | 1.77939e-05 | 6.09963e-07 | 0.176129057 | 1.523892222 | 6.862908 | 0.0060689349 | 0.0613093973 | 0.574784924
3598 | UYAQAN_clean | 5.3716 | 7.19018 | 576.154 | 0.46366 | 0.4097855 | 45.61404 | 35.08772 | 17.54386 | 0 | 0 | 0 | 0 | 1.754386 | 1.32612e-05 | 2.19078e-07 | 0.126689754 | 0.8924592649 | 2.592727 | 0.0021954886 | 0.0218368486 | 0.2079613479
3599 | UYAQER.P1 | 5.62836 | 7.13781 | 576.757 | 0.46362 | 0.3775161 | 45.61404 | 35.08772 | 17.54386 | 0 | 0 | 0 | 0 | 1.754386 | 1.41197e-05 | 2.19944e-07 | 0.1371881199 | 1.054739 | 3.355825 | 0.0021705946 | 0.0216362322 | 0.208643027
3600 | UYOXUC.P1 | 4.47342 | 6.5158 | 2588.28 | 0.69076 | 0.7868788 | 46.15385 | 20.51282 | 10.25641 | 20.51282 | 0 | 0 | 0 | 2.564103 | 1.72212e-05 | 6.73091e-07 | 0.1675113113 | 1.509201 | 7.07771867 | 0.0067031732 | 0.0669357056 | 0.6262065459
3601 | UYUGEC.P1 | 6.05766 | 14.24977 | 1944.96 | 0.74626 | 0.722602 | 30.37975 | 30.37975 | 5.063291 | 20.25316 | 5.063291 | 0 | 0 | 8.860759 | 2.86635e-06 | 3.98812e-07 | 0.0285872786 | 0.2794625331 | 2.275111 | 0.0040024073 | 0.0400767854 | 0.3889394789
3602 | UZANOZ_clean | 4.77135 | 5.69712 | 753.147 | 0.52992 | 0.3454115 | 43.47826 | 17.3913 | 13.04348 | 17.3913 | 0 | 0 | 0 | 8.695652 | 1.35021e-05 | 2.82085e-07 | 0.134640751 | 1.032318 | 3.192202 | 0.0028408198 | 0.0279105737 | 0.2729598186
3603 | UZAROE_clean | 7.16489 | 19.54541 | 1550 | 0.66496 | 0.7210458 | 28.57143 | 19.04762 | 28.57143 | 19.04762 | 0 | 0 | 0 | 4.761905 | 4.79718e-06 | 4.0947e-07 | 0.047563056 | 0.418886086 | 2.529155 | 0.0039522416 | 0.0408692688 | 0.3956915064
3604 | UZIJUJ_clean | 5.8584 | 6.64538 | 1679.32 | 0.60736 | 0.595597 | 49.18033 | 29.5082 | 4.918033 | 14.7541 | 0 | 0 | 0 | 1.639344 | 2.23178e-05 | 5.18302e-07 | 0.2172621688 | 1.721646 | 5.900121 | 0.0052315281 | 0.0520117184 | 0.5041505757
3605 | VACFOV_clean_h | 6.80377 | 7.04016 | 2238.38 | 0.66554 | 0.7151968 | 48.48485 | 24.24242 | 0 | 24.24242 | 0 | 0 | 0 | 3.030303 | 3.21238e-05 | 6.30041e-07 | 0.3009674383 | 1.923693 | 7.010831 | 0.0061610159 | 0.0627178044 | 0.5852965112
3606 | VACFOV01.P1 | 6.75464 | 6.9686 | 1918.86 | 0.6558 | 0.6755003 | 48.48485 | 24.24242 | 0 | 24.24242 | 0 | 0 | 0 | 3.030303 | 3.94477e-05 | 6.42781e-07 | 0.3535004788 | 2.07234 | 6.970617 | 0.0064981859 | 0.0641807322 | 0.5966307185
3607 | VACFUB_clean_h | 8.34107 | 8.50715 | 820.492 | 0.52252 | 0.442611 | 44.44444 | 29.62963 | 7.407407 | 14.81481 | 0 | 0 | 0 | 3.703704 | 5.98709e-06 | 2.76611e-07 | 0.05896147 | 0.5588868846 | 3.115718 | 0.0028063789 | 0.0274142305 | 0.2651657206
3608 | VACFUB01_clean | 8.3704 | 8.53124 | 820.299 | 0.54676 | 0.4626032 | 44.44444 | 29.62963 | 7.407407 | 14.81481 | 0 | 0 | 0 | 3.703704 | 6.6571e-06 | 2.88688e-07 | 0.0674236712 | 0.6250473264 | 3.320979 | 0.0027645105 | 0.0288832131 | 0.2769056193
3609 | VACLAP.P1 | 6.46187 | 10.7636 | 2491.22 | 0.70284 | 0.9321065 | 52.98013 | 31.78808 | 2.649007 | 10.59603 | 0 | 0 | 0 | 1.986755 | 8.92025e-06 | 6.46555e-07 | 0.0884218176 | 0.8397670263 | 6.167091 | 0.0065138241 | 0.0646568172 | 0.6098885777
3610 | VACLIX_clean | 11.11801 | 25.84424 | 2993.2 | 0.83732 | 1.587466 | 49.82699 | 24.91349 | 4.152249 | 13.84083 | 2.076125 | 0 | 0 | 5.190311 | 5.01419e-06 | 8.51545e-07 | 0.0500670427 | 0.4843717282 | 3.862408 | 0.0084469534 | 0.0844695342 | 0.8333363177
3611 | VAGBEN_clean | 4.8127 | 6.05449 | 485.792 | 0.47448 | 0.2653736 | 42.85714 | 28.57143 | 7.142857 | 14.28571 | 2.380952 | 0 | 0 | 4.761905 | 7.70553e-06 | 1.6082e-07 | 0.0751727994 | 0.5817718463 | 1.748082 | 0.0016368871 | 0.0158961869 | 0.1523318928
3612 | VAGBOX_clean | 3.8221 | 5.4847 | 212.345 | 0.44154 | 0.2242583 | 47.36842 | 31.57895 | 3.947368 | 7.894737 | 3.947368 | 0 | 0 | 5.263158 | 7.86456e-06 | 9.70706e-08 | 0.0747502865 | 0.5001679253 | 1.253141 | 0.0009990007 | 0.0097577728 | 0.0914254897
3613 | VAGBUD_clean | 9.48231 | 10.23495 | 723.644 | 0.58966 | 0.3749396 | 46.15385 | 30.76923 | 3.846154 | 7.692308 | 5.128205 | 0 | 0 | 6.410256 | 8.31031e-06 | 2.43963e-07 | 0.0779057561 | 0.544303201 | 2.22769 | 0.0024375442 | 0.0245688212 | 0.2332541212
3614 | VAGMAT_clean | 13.26042 | 14.92091 | 5206.98 | 0.85268 | 2.337826 | 52.63158 | 31.57895 | 2.631579 | 10.52632 | 0 | 0 | 0 | 2.631579 | 6.49941e-06 | 1.32276e-06 | 0.0643797777 | 0.6489307858 | 5.842932 | 0.01281278 | 0.1306390263 | 1.301198
3615 | VAGMEX_clean | 14.48863 | 15.28058 | 5143.11 | 0.8575 | 2.434572 | 52.63158 | 31.57895 | 2.631579 | 10.52632 | 0 | 0 | 0 | 2.631579 | 6.50449e-06 | 1.36486e-06 | 0.0634874238 | 0.6389727485 | 5.850927 | 0.0139144027 | 0.1357680868 | 1.325138
3616 | VAGTUU_clean | 3.89316 | 6.4105 | 580.433 | 0.5786 | 0.4859531 | 50.70423 | 25.35211 | 0 | 18.30986 | 0 | 0 | 0 | 5.633803 | 4.00688e-05 | 4.49571e-07 | 0.3604617401 | 2.03355 | 4.38701649 | 0.0045576481 | 0.0446289522 | 0.4193460782
3617 | VAHJEW_clean | 4.30466 | 5.94599 | 1081.23 | 0.54578 | 0.5021483 | 45.71429 | 34.28571 | 9.52381 | 7.619048 | 0 | 0 | 0 | 2.857143 | 4.16296e-05 | 4.61077e-07 | 0.3792988434 | 2.227558 | 5.071432422 | 0.0045663216 | 0.0454338495 | 0.4369206396
3618 | VAHPUR_clean | 4.4159 | 5.81668 | 594.288 | 0.48732 | 0.3750433 | 51.06383 | 34.04255 | 4.255319 | 8.510638 | 0 | 0 | 0 | 2.12766 | 2.60513e-05 | 2.64402e-07 | 0.2229983419 | 1.103294 | 2.30053 | 0.0025468173 | 0.0265713509 | 0.2509847049
3619 | VAHQAY_clean | 4.40654 | 5.75711 | 573.233 | 0.48078 | 0.3647744 | 51.06383 | 34.04255 | 4.255319 | 8.510638 | 0 | 0 | 0 | 2.12766 | 2.75286e-05 | 2.64236e-07 | 0.2344643154 | 1.141812 | 2.288838 | 0.0026102812 | 0.026400985 | 0.248933313
3620 | VALVAI_clean | 4.86854 | 6.23826 | 632.895 | 0.52482 | 0.3189988 | 48 | 24 | 0 | 24 | 0 | 0 | 0 | 4 | 2.66881e-05 | 3.09435e-07 | 0.2481139052 | 1.343409 | 2.777647487 | 0.0030041583 | 0.0305050035 | 0.2893384611
3621 | VALVIQ_clean | 4.28071 | 5.21348 | 593.651 | 0.50806 | 0.279045 | 33.33333 | 8.333333 | 8.333333 | 41.66667 | 0 | 0 | 0 | 8.333333 | 6.56989e-06 | 1.82678e-07 | 0.0638973945 | 0.5230911578 | 1.948707 | 0.001830143 | 0.0182361047 | 0.1756833578
3622 | VALXOY_clean | 5.58858 | 10.47061 | 1822.57 | 0.68036 | 0.8755262 | 46.15385 | 17.30769 | 5.769231 | 25 | 0 | 0 | 0 | 5.769231 | 1.4229e-05 | 7.1616e-07 | 0.1398677552 | 1.301641 | 7.277014 | 0.0072286104 | 0.0722168287 | 0.6739775509
3623 | VAMPUX_clean | 10.81985 | 11.37157 | 1235.41 | 0.63864 | 0.5413167 | 44.44444 | 11.11111 | 0 | 33.33333 | 0 | 0 | 0 | 11.11111 | 5.55481e-06 | 4.21521e-07 | 0.0548317219 | 0.5280674139 | 4.086279 | 0.0041101531 | 0.0418895479 | 0.3982556718
3624 | VAMQAE_clean | 5.78406 | 7.70786 | 884.827 | 0.5531 | 0.4003996 | 36.36364 | 9.090909 | 18.18182 | 27.27273 | 0 | 0 | 0 | 9.090909 | 1.80082e-06 | 1.80162e-07 | 0.0177223344 | 0.1742311243 | 1.414293 | 0.0017912556 | 0.0178702847 | 0.1761250394
3625 | VAMQIM_clean | 10.83475 | 11.48256 | 1245.45 | 0.64072 | 0.5466101 | 44.44444 | 11.11111 | 0 | 33.33333 | 0 | 0 | 0 | 11.11111 | 5.37498e-06 | 4.20791e-07 | 0.0535103469 | 0.5130977661 | 4.008076 | 0.0041208381 | 0.041466601 | 0.397701834
3626 | VAMQOS_clean | 10.84702 | 11.49062 | 1254.53 | 0.64058 | 0.5449843 | 44.44444 | 11.11111 | 0 | 33.33333 | 0 | 0 | 0 | 11.11111 | 5.39057e-06 | 4.19734e-07 | 0.0538665127 | 0.5210803317 | 4.029779 | 0.0041511122 | 0.0416811909 | 0.3952772355
3627 | VANHEA_clean | 6.00066 | 8.56369 | 2472.15 | 0.64792 | 0.7594765 | 55.46218 | 30.2521 | 1.680672 | 10.08403 | 0 | 0 | 0 | 2.521008 | 2.00911e-05 | 6.05626e-07 | 0.1922716877 | 1.532829 | 6.824646 | 0.0059953934 | 0.060480946 | 0.5685183824
3628 | VAQSEO_clean | 4.69235 | 5.56221 | 299.897 | 0.41664 | 0.2840508 | 50.64935 | 33.76623 | 5.194805 | 8.441558 | 0 | 0 | 0 | 1.948052 | 1.84343e-05 | 1.41675e-07 | 0.1605699224 | 0.7627881098 | 1.450764888 | 0.0014006722 | 0.0142205554 | 0.1301056185
3629 | VARJEF_clean | 4.26843 | 7.50874 | 2202.49 | 0.63334 | 0.7842482 | 53.65854 | 29.26829 | 14.63415 | 0 | 0 | 0 | 0 | 2.439024 | 2.43516e-05 | 7.18149e-07 | 0.2435366661 | 2.153686942 | 8.942200653 | 0.0073053867 | 0.0722016972 | 0.6836974778
3630 | VARWOC_clean | 6.51113 | 8.41083 | 1679.29 | 0.69732 | 0.5579051 | 21.05263 | 38.59649 | 5.263158 | 28.07018 | 0 | 0 | 0 | 7.017544 | 2.09469e-06 | 3.00066e-07 | 0.0206026567 | 0.2105627266 | 1.869605112 | 0.0031050689 | 0.0297740742 | 0.2905435106
3631 | VARWUI_clean | 6.48381 | 8.3742 | 1634.54 | 0.69526 | 0.5398904 | 21.05263 | 38.59649 | 5.263158 | 28.07018 | 0 | 0 | 0 | 7.017544 | 2.08998e-06 | 2.92128e-07 | 0.0210263115 | 0.20774213 | 1.854209 | 0.0030364246 | 0.0290418246 | 0.2864633674
3632 | VASFAZ_clean | 4.55866 | 5.87532 | 821.166 | 0.5268 | 0.3408076 | 40.90909 | 13.63636 | 13.63636 | 27.27273 | 0 | 0 | 0 | 4.545455 | 4.94331e-06 | 2.11008e-07 | 0.0497748621 | 0.4616024373 | 2.347172693 | 0.0020880465 | 0.0208975923 | 0.2031513719
3633 | VASFED_clean | 4.56127 | 5.86586 | 795.942 | 0.52492 | 0.3363707 | 40.90909 | 13.63636 | 13.63636 | 27.27273 | 0 | 0 | 0 | 4.545455 | 5.02719e-06 | 2.0986e-07 | 0.050958555 | 0.468509055 | 2.342208 | 0.0020524716 | 0.0206486338 | 0.204107693
3634 | VASFIH_clean | 5.01575 | 5.55628 | 825.183 | 0.56068 | 0.3598739 | 40.90909 | 13.63636 | 13.63636 | 27.27273 | 0 | 0 | 0 | 4.545455 | 3.64866e-06 | 2.00186e-07 | 0.0363983057 | 0.3470347165 | 1.888587 | 0.0020012998 | 0.0199289429 | 0.1951373995
3635 | VASFON_clean | 4.53722 | 5.84482 | 770.424 | 0.52292 | 0.3295479 | 40.90909 | 13.63636 | 13.63636 | 27.27273 | 0 | 0 | 0 | 4.545455 | 5.11533e-06 | 2.05911e-07 | 0.0516967487 | 0.4698211254 | 2.332919 | 0.0020167452 | 0.0204357862 | 0.2008497421
3636 | VASFUT_clean | 4.52383 | 5.82317 | 741.207 | 0.51914 | 0.3161574 | 40.90909 | 13.63636 | 13.63636 | 27.27273 | 0 | 0 | 0 | 4.545455 | 5.2363e-06 | 2.00407e-07 | 0.0512921063 | 0.4770960918 | 2.290072 | 0.0019737322 | 0.020120988 | 0.1943676084
3637 | VASGII.P1 | 6.17315 | 8.62656 | 1467.01 | 0.62022 | 0.5741342 | 41.37931 | 37.93103 | 0 | 17.24138 | 0 | 0 | 0 | 3.448276 | 1.10194e-05 | 4.14959e-07 | 0.1101791383 | 0.9322604075 | 4.696655 | 0.0040680887 | 0.0410558535 | 0.3995788617
3638 | VASGUU_clean | 4.56068 | 6.24288 | 1670.72 | 0.62264 | 0.5797609 | 41.37931 | 37.93103 | 0 | 17.24138 | 0 | 0 | 0 | 3.448276 | 3.34668e-05 | 5.55413e-07 | 0.3133707947 | 2.085193 | 6.240774 | 0.0055575389 | 0.0560902237 | 0.5234963551
3639 | VASKOR_clean | 4.15949 | 4.41725 | 794.762 | 0.53562 | 0.462471 | 42.10526 | 26.31579 | 0 | 26.31579 | 0 | 0 | 0 | 5.263158 | 1.09991e-05 | 3.0116e-07 | 0.1059608315 | 0.8485816671 | 2.986229 | 0.0029597708 | 0.0302629221 | 0.2893007497
3640 | VATVIY_clean | 4.79302 | 6.85041 | 748.712 | 0.5169 | 0.4017378 | 44.3038 | 34.17722 | 10.12658 | 8.860759 | 0 | 0 | 0 | 2.531646 | 8.56618e-06 | 2.36127e-07 | 0.0830532769 | 0.6688684434 | 2.651314 | 0.0023239487 | 0.0231883597 | 0.2254404489
3641 | VATVOE_clean | 4.81417 | 6.86024 | 753.138 | 0.52028 | 0.4067293 | 44.3038 | 34.17722 | 10.12658 | 8.860759 | 0 | 0 | 0 | 2.531646 | 8.14746e-06 | 2.34552e-07 | 0.0802703484 | 0.6502175935 | 2.595761 | 0.0024343362 | 0.0231546624 | 0.2262921761
3642 | VATXEU_clean | 5.95802 | 7.38612 | 520.53 | 0.53078 | 0.235722 | 31.25 | 0 | 0 | 62.5 | 0 | 0 | 0 | 6.25 | 2.70995e-06 | 1.38087e-07 | 0.026642194 | 0.2372995687 | 1.159842 | 0.0013825925 | 0.0138054592 | 0.1332594818
3643 | VATYAR_clean | 4.85588 | 5.8425 | 1182.13 | 0.61726 | 0.4173778 | 30.76923 | 0 | 0 | 61.53846 | 0 | 0 | 0 | 7.692308 | 2.84516e-06 | 2.34285e-07 | 0.0283753339 | 0.2752620833 | 1.924268 | 0.0023027135 | 0.023441819 | 0.2248194845
3644 | VATYEV_clean | 4.67285 | 5.69723 | 1043.32 | 0.60696 | 0.3791225 | 30.76923 | 0 | 0 | 61.53846 | 0 | 0 | 0 | 7.692308 | 3.01957e-06 | 2.19842e-07 | 0.0299921528 | 0.2940297515 | 1.93611 | 0.0022666988 | 0.0218395379 | 0.2132665919
3645 | VATYIZ_clean | 4.6993 | 5.77973 | 1131.19 | 0.61176 | 0.4048066 | 30.76923 | 0 | 0 | 61.53846 | 0 | 0 | 0 | 7.692308 | 3.01691e-06 | 2.3101e-07 | 0.0300011375 | 0.2909554176 | 2.001409327 | 0.0022697828 | 0.0225526886 | 0.2245121308
3646 | VATYOF_clean | 4.67382 | 5.86599 | 1122.63 | 0.61658 | 0.400853 | 30.76923 | 0 | 0 | 61.53846 | 0 | 0 | 0 | 7.692308 | 2.67352e-06 | 2.22477e-07 | 0.0268018972 | 0.2596589085 | 1.840154 | 0.0022514625 | 0.0223892182 | 0.2171799877
3647 | VAXJOW.P1 | 8.86133 | 13.45467 | 3849.89 | 0.8106 | 1.450071 | 47.82609 | 26.08696 | 1.449275 | 18.84058 | 0 | 0 | 0 | 5.797101 | 5.24632e-06 | 8.63729e-07 | 0.052786698 | 0.5151182841 | 4.74943 | 0.0086899201 | 0.086100668 | 0.8229676206
3648 | VAZROF_clean | 4.5915 | 5.03461 | 548.837 | 0.45434 | 0.367096 | 51.16279 | 32.55814 | 4.651163 | 9.302326 | 0 | 0 | 0 | 2.325581 | 7.1813e-05 | 3.33898e-07 | 0.5582438975 | 2.264709 | 3.345084 | 0.0034033524 | 0.0328628201 | 0.3074565381
3649 | VAZTOG_clean | 7.93969 | 15.08014 | 3713.28 | 0.80784 | 1.36945 | 45.28302 | 22.64151 | 0 | 24.5283 | 0 | 0 | 0 | 7.54717 | 3.89139e-06 | 7.80541e-07 | 0.0392664355 | 0.3902819884 | 3.712981 | 0.0077193551 | 0.0782163044 | 0.7628078368
3650 | VAZTUM_clean | 7.93508 | 15.07409 | 3656.32 | 0.80886 | 1.367036 | 45.28302 | 22.64151 | 0 | 24.5283 | 0 | 0 | 0 | 7.54717 | 3.92808e-06 | 7.80161e-07 | 0.0391325035 | 0.3866922042 | 3.808651 | 0.0077122526 | 0.0779393086 | 0.7516326295
3651 | VEBHUG_SL | 9.82354 | 17.30249 | 3818.7 | 0.8459 | 1.655161 | 45.28302 | 11.32075 | 0 | 24.5283 | 0 | 11.32075 | 0 | 7.54717 | 3.95771e-06 | 9.36236e-07 | 0.0399676121 | 0.3940294827 | 3.796727 | 0.0092019292 | 0.0933590612 | 0.9173467237
3652 | VECZAG_clean | 7.36025 | 9.10711 | 995.031 | 0.66538 | 0.4125057 | 16.66667 | 25 | 33.33333 | 0 | 0 | 8.333333 | 0 | 16.66667 | 2.1468e-06 | 2.40336e-07 | 0.0216420187 | 0.2134629446 | 1.832822 | 0.002485007 | 0.0236631857 | 0.2338309774
3653 | VECZEK_clean | 7.43469 | 9.28653 | 1214.19 | 0.68896 | 0.5115571 | 17.3913 | 26.08696 | 34.78261 | 0 | 0 | 8.695652 | 0 | 13.04348 | 2.47004e-06 | 2.92782e-07 | 0.0245415952 | 0.245331948 | 2.096174 | 0.002903767 | 0.0293636538 | 0.2846581805
3654 | VEDDIT_charged | 3.88211 | 5.03386 | 185.767 | 0.49382 | 0.3175589 | 37.1134 | 26.80412 | 6.185567 | 24.74227 | 2.061856 | 0 | 0 | 3.092784 | 2.89808e-05 | 2.70375e-07 | 0.2548495033 | 1.386924 | 2.926099 | 0.0027729096 | 0.0275189511 | 0.2558331807
3655 | VEDFAN_clean | 4.07874 | 6.01158 | 1355.5 | 0.58196 | 0.5602988 | 42.10526 | 31.57895 | 7.017544 | 15.78947 | 0 | 0 | 0 | 3.508772 | 2.56938e-05 | 4.89288e-07 | 0.2437230324 | 1.811501 | 5.230427 | 0.0049678781 | 0.0492182568 | 0.4564852605
3656 | VEDFER.P1 | 3.96749 | 5.91977 | 1213.69 | 0.57476 | 0.5426308 | 42.10526 | 31.57895 | 7.017544 | 15.78947 | 0 | 0 | 0 | 3.508772 | 2.62517e-05 | 4.6957e-07 | 0.2503439035 | 1.787278 | 4.881977 | 0.0048377299 | 0.0464706843 | 0.436000828
3657 | VEDFIV_clean | 3.89416 | 5.7298 | 1161.84 | 0.57036 | 0.5335753 | 42.10526 | 31.57895 | 7.017544 | 15.78947 | 0 | 0 | 0 | 3.508772 | 2.61141e-05 | 4.564e-07 | 0.2488210586 | 1.793918 | 4.823386 | 0.0045396128 | 0.0454873425 | 0.4311419629
3658 | VEDFOB_clean | 4.06358 | 5.93857 | 1276.04 | 0.57496 | 0.5471901 | 42.10526 | 31.57895 | 7.017544 | 15.78947 | 0 | 0 | 0 | 3.508772 | 2.71284e-05 | 4.81852e-07 | 0.2593663978 | 1.853368 | 4.963473 | 0.0047720997 | 0.0479390227 | 0.4483715787
3659 | VEDFUH_clean | 4.00314 | 5.95596 | 1251.36 | 0.57552 | 0.5476292 | 42.10526 | 31.57895 | 7.017544 | 15.78947 | 0 | 0 | 0 | 3.508772 | 2.43064e-05 | 4.69689e-07 | 0.2330764669 | 1.735425769 | 4.982119 | 0.0048021339 | 0.0472304382 | 0.4403969441
3660 | VEDGAO_clean | 3.83278 | 5.63762 | 1133.51 | 0.56848 | 0.5290893 | 42.10526 | 31.57895 | 7.017544 | 15.78947 | 0 | 0 | 0 | 3.508772 | 2.58576e-05 | 4.56511e-07 | 0.2495741382 | 1.710851 | 4.604561 | 0.0045540737 | 0.0452081358 | 0.4280306429
3661 | VEDGES_clean | 4.12997 | 5.91912 | 1246.73 | 0.5761 | 0.5527465 | 42.10526 | 31.57895 | 7.017544 | 15.78947 | 0 | 0 | 0 | 3.508772 | 2.54454e-05 | 4.8782e-07 | 0.2448176119 | 1.792574 | 5.060041 | 0.0048188195 | 0.0478767295 | 0.4527621329
3662 | VEDGIW_clean | 4.12403 | 5.91757 | 1214.32 | 0.57642 | 0.5525869 | 42.10526 | 31.57895 | 7.017544 | 15.78947 | 0 | 0 | 0 | 3.508772 | 2.57302e-05 | 4.84625e-07 | 0.2492293012 | 1.80006 | 4.989653 | 0.0047698749 | 0.0474918469 | 0.4524284196
3663 | VEGBUG_clean | 9.06734 | 26.2956 | 3025.59 | 0.82684 | 1.433997 | 44.44444 | 8.888889 | 0 | 26.66667 | 0 | 13.33333 | 0 | 6.666667 | 3.966e-06 | 7.91389e-07 | 0.0394039741 | 0.3879580541 | 3.280657 | 0.0078641706 | 0.0805304001 | 0.7726235928
3664 | VEGCAN_clean | 8.97115 | 26.23164 | 2337.02 | 0.82642 | 1.102686 | 44.44444 | 8.888889 | 0 | 26.66667 | 0 | 13.33333 | 0 | 6.666667 | 3.08049e-06 | 6.09505e-07 | 0.0309829001 | 0.3008734538 | 2.544957 | 0.0061887054 | 0.0615684917 | 0.5976700218
3665 | VEGMIE_charged | 5.14986 | 6.85321 | 1044.34 | 0.5355 | 0.491862 | 39.60396 | 39.60396 | 1.980198 | 15.84158 | 0 | 0 | 0 | 2.970297 | 1.8747e-05 | 3.48257e-07 | 0.1815813281 | 1.31904611 | 3.718086 | 0.0034320698 | 0.0353012899 | 0.3329532251
3666 | VEGMIE01_charged | 5.05601 | 6.64353 | 997.163 | 0.51948 | 0.4710085 | 39.60396 | 39.60396 | 1.980198 | 15.84158 | 0 | 0 | 0 | 2.970297 | 1.73562e-05 | 3.24046e-07 | 0.1651235238 | 1.247764 | 3.522832 | 0.0032728829 | 0.0317588504 | 0.3106904047
3667 | VEGMOK_charged | 5.1354 | 6.79283 | 1010.69 | 0.54426 | 0.4847994 | 39.60396 | 39.60396 | 1.980198 | 15.84158 | 0 | 0 | 0 | 2.970297 | 2.04972e-05 | 3.45971e-07 | 0.1982646019 | 1.400663 | 3.672255 | 0.0034029249 | 0.0345225168 | 0.3287974703
3668 | VEGMOK01_charged | 5.14759 | 6.84998 | 1016.08 | 0.5421 | 0.4847493 | 39.60396 | 39.60396 | 1.980198 | 15.84158 | 0 | 0 | 0 | 2.970297 | 2.05113e-05 | 3.48125e-07 | 0.1972010578 | 1.391565 | 3.698584 | 0.0034341444 | 0.0351094433 | 0.3319943465
3669 | VEGMOK02_charged | 5.14075 | 6.86758 | 1033.82 | 0.54564 | 0.4907629 | 39.60396 | 39.60396 | 1.980198 | 15.84158 | 0 | 0 | 0 | 2.970297 | 2.02203e-05 | 3.47824e-07 | 0.1954673353 | 1.384968 | 3.703446 | 0.003479933 | 0.0347514598 | 0.3324626389
3670 | VEGMOK03_charged | 5.16192 | 6.89118 | 1046.18 | 0.55016 | 0.4984598 | 39.60396 | 39.60396 | 1.980198 | 15.84158 | 0 | 0 | 0 | 2.970297 | 2.05743e-05 | 3.52095e-07 | 0.1975507162 | 1.402428 | 3.716192 | 0.0034528761 | 0.0351011181 | 0.3349664424
3671 | VEGMOK04_charged | 5.12762 | 6.87389 | 1009.78 | 0.54626 | 0.4901171 | 39.60396 | 39.60396 | 1.980198 | 15.84158 | 0 | 0 | 0 | 2.970297 | 2.0371e-05 | 3.49061e-07 | 0.1960792373 | 1.395728 | 3.709221 | 0.0034632826 | 0.0344829721 | 0.3355741819
3672 | VEHKEA.P1 | 8.73086 | 10.09778 | 2158.69 | 0.70838 | 0.8308644 | 47.36842 | 15.78947 | 0 | 31.57895 | 0 | 0 | 0 | 5.263158 | 7.47881e-06 | 5.74556e-07 | 0.0754244459 | 0.7050781642 | 5.091486 | 0.0057334063 | 0.0570894373 | 0.5556511572
3673 | VEHKIE_SL | 4.50888 | 13.77124 | 1987.24 | 0.69716 | 0.7266746 | 44.6281 | 16.52893 | 0 | 31.40496 | 0 | 0 | 0 | 7.438017 | 1.08718e-05 | 5.40318e-07 | 0.1065240493 | 0.9396621632 | 5.16962 | 0.0054211053 | 0.0539614411 | 0.5226726188
3674 | VEHNAZ_charged | 7.39464 | 11.89701 | 2132.79 | 0.68086 | 0.8763997 | 40.42553 | 35.10638 | 12.76596 | 7.446809 | 1.06383 | 0 | 0 | 3.191489 | 7.07629e-06 | 5.53334e-07 | 0.0699354848 | 0.6567615556 | 4.631857 | 0.0054814858 | 0.0549421494 | 0.5386971935
3675 | VEHPUU_clean | 5.72913 | 6.28215 | 744.007 | 0.50794 | 0.3915061 | 44.44444 | 25.92593 | 11.11111 | 14.81481 | 0 | 0 | 0 | 3.703704 | 5.38389e-06 | 2.08052e-07 | 0.0535510088 | 0.4788132228 | 2.13965 | 0.0020611531 | 0.0206331816 | 0.200743753
3676 | VEHRIL_clean | 4.02227 | 8.79809 | 1718.25 | 0.6939 | 0.6295077 | 41.79104 | 20.89552 | 5.970149 | 25.37313 | 0 | 0 | 0 | 5.970149 | 3.18423e-06 | 3.69769e-07 | 0.0314414091 | 0.3147966098 | 2.730879 | 0.0035956757 | 0.0372833649 | 0.3615387667
3677 | VEJYIT_clean | 5.28654 | 6.4229 | 1923.24 | 0.66882 | 0.7199563 | 35.29412 | 35.29412 | 23.52941 | 0 | 0 | 0 | 0 | 5.882353 | 1.58352e-05 | 5.23496e-07 | 0.1556319868 | 1.316832837 | 5.310027 | 0.0051992607 | 0.0523045105 | 0.4944948474
3678 | VEJYIT01_clean | 5.0687 | 6.55973 | 1938.53 | 0.67428 | 0.7318534 | 35.29412 | 35.29412 | 23.52941 | 0 | 0 | 0 | 0 | 5.882353 | 1.53639e-05 | 5.25559e-07 | 0.151132225 | 1.303759 | 5.435459 | 0.0053167139 | 0.0526372945 | 0.4970227008
3679 | VEJYOZ_clean | 5.69683 | 8.47376 | 2047.38 | 0.6845 | 0.777833 | 35.29412 | 35.29412 | 23.52941 | 0 | 0 | 0 | 0 | 5.882353 | 1.55308e-05 | 4.9246e-07 | 0.1488327528 | 1.117257701 | 5.286176 | 0.0048586465 | 0.0486980454 | 0.4786628114
3680 | VEMDAT_clean | 4.41454 | 5.87539 | 642.835 | 0.52 | 0.4126951 | 42 | 32 | 6 | 13 | 0 | 4 | 0 | 3 | 1.75905e-05 | 2.68258e-07 | 0.1629322526 | 1.064737 | 2.810218 | 0.0027312238 | 0.0266534143 | 0.2564219176
3681 | VEMMIK_clean | 13.16757 | 14.01468 | 2268.33 | 0.7446 | 1.02983 | 33.33333 | 16.66667 | 33.33333 | 0 | 8.333333 | 0 | 0 | 8.333333 | 3.7032e-06 | 5.82856e-07 | 0.0371996126 | 0.3666307715 | 3.165217 | 0.005707316 | 0.0581997787 | 0.5727701196
3682 | VEMTAJ01.P1 | 3.85549 | 5.12179 | 836.799 | 0.5506 | 0.4439642 | 41.50943 | 22.64151 | 0 | 30.18868 | 0 | 0 | 0 | 5.660377 | 2.33769e-05 | 3.86013e-07 | 0.222149858 | 1.608487 | 4.405444095 | 0.0038163415 | 0.0378351043 | 0.3677018633
3683 | VEQBID_clean | 4.921 | 6.52238 | 824.364 | 0.54514 | 0.3730182 | 24.61538 | 33.84615 | 6.153846 | 27.69231 | 0 | 0 | 0 | 7.692308 | 3.38492e-06 | 1.97933e-07 | 0.0339061953 | 0.3363178591 | 2.440245 | 0.0019272249 | 0.0194410031 | 0.1910214905
3684 | VERPOZ_clean | 3.86113 | 5.42382 | 484.606 | 0.45198 | 0.3504753 | 39.01345 | 37.66816 | 13.45291 | 6.278027 | 0 | 0 | 0 | 3.587444 | 5.27921e-05 | 2.96793e-07 | 0.4174407429 | 1.61463 | 2.882955 | 0.0029396175 | 0.0296663222 | 0.2765075929
3685 | VETTOE_clean | 4.69762 | 6.62806 | 2272.39 | 0.66188 | 0.7331543 | 53.19149 | 27.65957 | 4.255319 | 12.76596 | 0 | 0 | 0 | 2.12766 | 1.97905e-05 | 6.62346e-07 | 0.1956417592 | 1.696405 | 7.176293 | 0.0066431592 | 0.0656948643 | 0.6304642694
3686 | VEVJUD.P1 | 9.22489 | 11.97495 | 2250.76 | 0.7649 | 0.8159656 | 35 | 25 | 20 | 0 | 5 | 5 | 0 | 10 | 3.1899e-06 | 4.48226e-07 | 0.0320626725 | 0.3089249673 | 2.476648 | 0.004460631 | 0.0448563372 | 0.4332815133
3687 | VEWXAY_clean | 4.58543 | 5.90319 | 2248.59 | 0.65716 | 0.772953 | 43.10345 | 41.37931 | 6.896552 | 6.896552 | 0 | 0 | 0 | 1.724138 | 2.88801e-05 | 6.77353e-07 | 0.2759553165 | 2.117202 | 7.317062 | 0.0067407797 | 0.0673755312 | 0.6318642767
3688 | VEXVAW_clean | 5.86323 | 9.7712 | 2566.11 | 0.67434 | 0.872038 | 52.29358 | 30.27523 | 2.752294 | 11.92661 | 0 | 0 | 0 | 2.752294 | 1.35326e-05 | 6.93868e-07 | 0.1335324236 | 1.218983 | 7.051614 | 0.0071118944 | 0.0688593216 | 0.6677419343
3689 | VICDOC_clean | 4.08181 | 4.65057 | 563.912 | 0.5178 | 0.4518482 | 48.64865 | 32.43243 | 16.21622 | 0 | 0 | 0 | 0 | 2.702703 | 7.22618e-05 | 4.672e-07 | 0.6082519699 | 2.674249 | 4.566879 | 0.0047079202 | 0.0460912176 | 0.4244008967
3690 | VICLAW_clean | 6.2427 | 7.38415 | 847.428 | 0.53642 | 0.479413 | 45.40541 | 43.51351 | 2.162162 | 6.486486 | 0.2702703 | 0 | 0 | 2.162162 | 7.31117e-06 | 2.38159e-07 | 0.072299647 | 0.575743314 | 2.553753 | 0.0023274972 | 0.0241718626 | 0.2319608052
3691 | VICSIL_clean | 4.09789 | 5.30875 | 1085.41 | 0.56096 | 0.5414515 | 38.70968 | 37.09677 | 9.677419 | 11.29032 | 0 | 1.612903 | 0 | 1.612903 | 2.72913e-05 | 3.93306e-07 | 0.2554132529 | 1.647912 | 4.38386212 | 0.004086612 | 0.0393720717 | 0.3768802826
3692 | VIDXOX_clean | 5.04479 | 6.16109 | 725.101 | 0.56428 | 0.3348664 | 46.875 | 9.375 | 0 | 37.5 | 0 | 0 | 0 | 6.25 | 2.38734e-06 | 1.90445e-07 | 0.0240243753 | 0.228078918 | 1.531441 | 0.0018904811 | 0.0190744199 | 0.1851040674
3693 | VIFBOD_clean | 4.35551 | 5.74056 | 609.109 | 0.55482 | 0.3144721 | 46.875 | 9.375 | 0 | 37.5 | 0 | 0 | 0 | 6.25 | 4.6018e-06 | 2.01487e-07 | 0.0456550629 | 0.397308515 | 1.97457514 | 0.0019702247 | 0.020121029 | 0.1954797902
3694 | VILXOE_clean | 4.59016 | 5.3607 | 875.531 | 0.5299 | 0.4396416 | 42.10526 | 26.31579 | 5.263158 | 21.05263 | 0 | 0 | 0 | 5.263158 | 3.02802e-05 | 3.78822e-07 | 0.2869937516 | 1.849254 | 3.820015 | 0.003922917 | 0.0377183014 | 0.3582315205
3695 | VIMRAM_clean | 7.30655 | 9.39066 | 1474.49 | 0.62894 | 0.5580558 | 37.83784 | 18.91892 | 0 | 32.43243 | 0 | 5.405405 | 0 | 5.405405 | 6.9261e-06 | 3.93991e-07 | 0.0686133675 | 0.6389992338 | 4.072171 | 0.0038576074 | 0.0394294856 | 0.3752427899
3696 | VINHOR_clean | 7.27933 | 9.98256 | 2532.7 | 0.7429 | 0.9183214 | 30 | 0 | 0 | 60 | 0 | 0 | 0 | 10 | 1.80896e-06 | 4.44705e-07 | 0.0180544507 | 0.1811646775 | 1.715742 | 0.004445436 | 0.0444175075 | 0.429463651
3697 | VIPYOK_clean | 3.89151 | 4.56016 | 371.847 | 0.4509 | 0.2919146 | 33.33333 | 18.51852 | 18.51852 | 22.22222 | 0 | 0 | 0 | 7.407407 | 1.80299e-05 | 2.0491e-07 | 0.1679136441 | 1.123873 | 2.611879 | 0.0020215236 | 0.0203812423 | 0.1952979263
3698 | VIQQUJ_clean | 3.89522 | 4.62845 | 767.567 | 0.53092 | 0.451816 | 46.66667 | 26.66667 | 6.666667 | 16.66667 | 0 | 0 | 0 | 3.333333 | 6.52786e-05 | 4.93405e-07 | 0.5667557293 | 2.802167 | 4.83663 | 0.0048405091 | 0.0492647489 | 0.4607718171
3699 | VIRKIQ_clean | 4.39323 | 4.98641 | 572.466 | 0.5217 | 0.340027 | 10 | 10 | 0 | 60 | 0 | 10 | 0 | 10 | 7.29672e-06 | 1.96832e-07 | 0.0724614538 | 0.5921466192 | 2.198102707 | 0.0020280037 | 0.0198439761 | 0.1902924765
3700 | VIRXIF_clean | 5.56303 | 6.07104 | 999.988 | 0.57246 | 0.4034534 | 21.2766 | 25.53191 | 8.510638 | 29.78723 | 0 | 8.510638 | 0 | 6.382979 | 1.23585e-05 | 3.12445e-07 | 0.1201332989 | 0.9686612503 | 3.944496 | 0.0031861237 | 0.0310027534 | 0.3007157085
3701 | VITYUU_clean | 5.76476 | 6.93618 | 844.239 | 0.51916 | 0.3511159 | 51.6129 | 19.35484 | 0 | 25.80645 | 0 | 0 | 0 | 3.225806 | 1.34195e-05 | 3.12615e-07 | 0.1307532389 | 1.052677 | 3.589547 | 0.0030917187 | 0.0309275146 | 0.2986277571
3702 | VITZAB_clean | 5.72919 | 6.94119 | 853.707 | 0.52762 | 0.3526306 | 51.6129 | 19.35484 | 0 | 25.80645 | 0 | 0 | 3.225806 | 0 | 1.3434e-05 | 3.11645e-07 | 0.1299573942 | 1.066776 | 3.624906251 | 0.0030664433 | 0.0308820106 | 0.2994311907
3703 | VITZEF_clean | 5.80939 | 6.97691 | 820.153 | 0.52362 | 0.3550448 | 51.6129 | 19.35484 | 0 | 25.80645 | 0 | 0 | 0 | 3.225806 | 1.33678e-05 | 3.12591e-07 | 0.1324519298 | 1.048264 | 3.597156402 | 0.0033209801 | 0.0310791412 | 0.2974595677
3704 | VITZIJ_clean | 5.69177 | 6.87611 | 788.589 | 0.5194 | 0.3408181 | 51.6129 | 19.35484 | 0 | 25.80645 | 0 | 0 | 0 | 3.225806 | 1.37052e-05 | 3.06916e-07 | 0.1342058033 | 1.06146 | 3.522436 | 0.0030869621 | 0.0305487992 | 0.2908943911
3705 | VIVSEA.P1 | 5.9564 | 7.42228 | 1164.71 | 0.55142 | 0.5132687 | 51.28205 | 30.76923 | 2.564103 | 12.82051 | 0 | 0 | 0 | 2.564103 | 1.35275e-05 | 3.96325e-07 | 0.1336107495 | 1.138117 | 4.50313 | 0.00398004 | 0.0399019172 | 0.3707328996
3706 | VIVXOP_clean | 4.97595 | 6.49065 | 932.568 | 0.56124 | 0.5238429 | 51.28205 | 30.76923 | 2.564103 | 12.82051 | 0 | 0 | 0 | 2.564103 | 1.14107e-05 | 3.44987e-07 | 0.1112762472 | 0.8760182438 | 3.443826 | 0.0034568527 | 0.0338550605 | 0.3257790566
3707 | VIWZOR_clean | 4.15157 | 6.64322 | 1130.23 | 0.63196 | 0.4473388 | 40.90909 | 13.63636 | 0 | 31.81818 | 4.545455 | 0 | 0 | 9.090909 | 7.75083e-06 | 3.15365e-07 | 0.0770717199 | 0.6745050034 | 3.294619972 | 0.0032018739 | 0.0311594183 | 0.3047773833
3708 | VIXPUP01_clean | 6.90793 | 10.93877 | 3249.33 | 0.76476 | 1.107236 | 45 | 20 | 5 | 25 | 0 | 0 | 0 | 5 | 8.79064e-06 | 7.48866e-07 | 0.0867488542 | 0.7692541604 | 5.50573 | 0.0073332012 | 0.0744830757 | 0.7173925716
3709 | VIYMAT_clean | 5.02913 | 5.60515 | 921.498 | 0.56102 | 0.3822756 | 43.90244 | 14.63415 | 0 | 29.26829 | 0 | 7.317073 | 0 | 4.878049 | 1.14073e-05 | 3.03118e-07 | 0.110336557 | 0.892738817 | 3.195401 | 0.0030458533 | 0.0302512167 | 0.2921880803
3710 | VIYTAA_clean | 3.87051 | 5.13433 | 739.328 | 0.54742 | 0.4175336 | 45.90164 | 22.95082 | 0 | 22.95082 | 0 | 3.278689 | 0 | 4.918033 | 5.15448e-05 | 4.27973e-07 | 0.4661567487 | 2.454312 | 4.686807891 | 0.0044390281 | 0.0421469949 | 0.398332704
3711 | VIZRIH.P1 | 4.30274 | 5.68782 | 235.111 | 0.42452 | 0.2662252 | 36.73469 | 28.57143 | 16.32653 | 12.2449 | 0 | 2.040816 | 0 | 4.081633 | 1.24252e-05 | 1.22086e-07 | 0.1092574383 | 0.5454763628 | 0.9321914215 | 0.0011781272 | 0.0124812183 | 0.1139647495
3712 | VIZSUU_clean | 7.42233 | 10.03238 | 2862.97 | 0.73598 | 0.9814192 | 48.88889 | 26.66667 | 20 | 0 | 2.222222 | 0 | 0 | 2.222222 | 6.31506e-06 | 6.42916e-07 | 0.062185359 | 0.6276664622 | 5.048946 | 0.0063500203 | 0.0644974296 | 0.6213141064
3713 | VIZTIJ_clean | 6.34609 | 8.73473 | 1242.74 | 0.636 | 0.4842763 | 44.44444 | 29.62963 | 14.81481 | 0 | 7.407407 | 0 | 0 | 3.703704 | 4.72522e-06 | 3.09114e-07 | 0.0478592056 | 0.4583704404 | 2.941493568 | 0.0029940394 | 0.0309456482 | 0.2981063866
3714 | VOBKAA_clean | 4.43575 | 5.5254 | 1139.51 | 0.59884 | 0.472562 | 37.33333 | 21.33333 | 0 | 37.33333 | 0 | 0 | 0 | 4 | 9.97584e-06 | 3.23164e-07 | 0.0973213297 | 0.7778591899 | 3.533476 | 0.0033127626 | 0.0321579702 | 0.3095990935
3715 | VOBQIO.P1 | 5.40039 | 7.36413 | 2459.37 | 0.65382 | 0.7418182 | 46.37681 | 26.08696 | 0 | 23.18841 | 0 | 0 | 0 | 4.347826 | 1.24696e-05 | 5.28093e-07 | 0.1217446058 | 1.086964 | 5.810569 | 0.0053342817 | 0.0522673574 | 0.5097047915
3716 | VOCXUH.P1 | 4.92239 | 7.53158 | 2887.73 | 0.67898 | 0.8851246 | 48.71795 | 28.20513 | 5.128205 | 15.38462 | 0 | 0 | 0 | 2.564103 | 1.83312e-05 | 7.53383e-07 | 0.1825013319 | 1.684754 | 8.729814803 | 0.0072958429 | 0.0752379685 | 0.7154267996
3717 | VODQIP_clean | 5.97881 | 7.28777 | 1539.28 | 0.62756 | 0.6007083 | 47.19101 | 26.96629 | 0 | 20.22472 | 0 | 3.370787 | 0 | 2.247191 | 2.39564e-05 | 4.63729e-07 | 0.2218105333 | 1.411254 | 4.515373 | 0.0044257706 | 0.0466578884 | 0.4451402574
3718 | VODSEM_clean | 4.81357 | 5.2679 | 250.478 | 0.53118 | 0.3081716 | 41.66667 | 0 | 0 | 50 | 0 | 0 | 0 | 8.333333 | 4.66585e-07 | 8.3124e-08 | 0.0046574812 | 0.0449114262 | 0.3293723547 | 0.0008200388 | 0.0083247003 | 0.0822892317
3719 | VOJGOS_clean | 5.31352 | 6.19077 | 1727.81 | 0.63064 | 0.6460297 | 50 | 26.92308 | 3.846154 | 15.38462 | 0 | 0 | 0 | 3.846154 | 2.76743e-05 | 6.4137e-07 | 0.2722394004 | 2.168514 | 6.999213 | 0.006424836 | 0.0636111608 | 0.5994153006
3720 | VOKCOP.P1 | 4.04163 | 4.89933 | 216.658 | 0.47074 | 0.3548176 | 42.55319 | 40.42553 | 8.510638 | 6.382979 | 0 | 0 | 0 | 2.12766 | 7.53987e-05 | 2.60037e-07 | 0.4859375739 | 1.341096 | 2.281602098 | 0.0025513451 | 0.0255880516 | 0.2405392897
3721 | VOKMAL.P1 | 4.53976 | 5.98429 | 826.9 | 0.52448 | 0.4354808 | 43.18182 | 38.63636 | 9.090909 | 6.818182 | 0 | 0 | 0 | 2.272727 | 2.54108e-05 | 3.37456e-07 | 0.2275017034 | 1.278775 | 3.36976657 | 0.0034446396 | 0.0333614033 | 0.3208401606
3722 | VOLPAP.P1 | 4.28901 | 6.72543 | 1695.44 | 0.64424 | 0.6098043 | 43.63636 | 14.54545 | 0 | 29.09091 | 0 | 7.272727 | 0 | 5.454545 | 1.09118e-05 | 4.67476e-07 | 0.1077715253 | 0.9359492566 | 4.506844 | 0.0046689827 | 0.0466524036 | 0.4531996148
3723 | VOLQOD_clean | 8.75374 | 11.11495 | 2552.05 | 0.72914 | 1.037316 | 53.46535 | 29.70297 | 0 | 12.87129 | 0 | 0 | 0 | 3.960396 | 1.22189e-05 | 6.99844e-07 | 0.1195012461 | 1.029378 | 5.699701 | 0.006925124 | 0.070135588 | 0.6807927514
3724 | VONDEJ_clean | 4.78872 | 5.31005 | 518.016 | 0.50396 | 0.313808 | 18.18182 | 39.39394 | 0 | 27.27273 | 0 | 9.090909 | 0 | 6.060606 | 4.97799e-05 | 2.72734e-07 | 0.4133966698 | 1.582118 | 2.477743 | 0.0028289845 | 0.0270938516 | 0.2541332751
3725 | VOPCEK_clean | 5.2412 | 5.95724 | 821.329 | 0.53072 | 0.4009186 | 46.75325 | 25.97403 | 7.792208 | 16.88312 | 0 | 0 | 0 | 2.597403 | 2.19499e-05 | 3.72044e-07 | 0.2105127546 | 1.39116 | 3.476371 | 0.0038472607 | 0.0369245547 | 0.3483503986
3726 | VOPCIO_clean | 7.98484 | 8.96483 | 1407.82 | 0.61512 | 0.571158 | 47.36842 | 25 | 7.894737 | 17.10526 | 0 | 0 | 0 | 2.631579 | 1.51546e-05 | 4.67237e-07 | 0.1461930708 | 1.160183 | 4.949624 | 0.004690699 | 0.0463354375 | 0.4339701637
3727 | VOSWOR.P1 | 3.83588 | 4.67576 | 664.962 | 0.55334 | 0.4522673 | 52.17391 | 17.3913 | 0 | 26.08696 | 0 | 0 | 0 | 4.347826 | 4.22396e-05 | 4.48107e-07 | 0.4066167165 | 2.572468 | 5.388529 | 0.0044101596 | 0.0440044338 | 0.4198736941
3728 | VOVKUO_clean | 7.37416 | 8.79938 | 538.317 | 0.6295 | 0.21972 | 29.41176 | 5.882353 | 0 | 47.05882 | 0 | 0 | 0 | 17.64706 | 7.50835e-07 | 1.09262e-07 | 0.0073758574 | 0.0723253086 | 0.6125544804 | 0.0010680288 | 0.0109113479 | 0.1073426578
3729 | VOVLAV_clean | 6.73731 | 7.09794 | 967.807 | 0.63246 | 0.3468575 | 46.51163 | 9.302326 | 0 | 37.2093 | 0 | 0 | 0 | 6.976744 | 5.31775e-06 | 2.54636e-07 | 0.0526707792 | 0.4592165205 | 2.436719 | 0.0026077616 | 0.0250962739 | 0.2452127968
3730 | VOYBOC.P1 | 6.93403 | 7.54626 | 1509.25 | 0.61762 | 0.6114747 | 43.47826 | 34.78261 | 0 | 17.3913 | 0 | 0 | 0 | 4.347826 | 1.58083e-05 | 5.09894e-07 | 0.1570281448 | 1.427034 | 6.094669 | 0.0051521764 | 0.050290337 | 0.4907690642
3731 | VOYGOH_clean | 6.29263 | 8.28524 | 1966.04 | 0.71834 | 0.5593851 | 26.58228 | 15.18987 | 0 | 37.97468 | 0 | 0 | 0 | 20.25316 | 1.70085e-06 | 3.1035e-07 | 0.0168607742 | 0.1684817096 | 1.546797 | 0.0031899153 | 0.031163242 | 0.3071430707
3732 | VOZVAJ01_clean | 5.99619 | 7.75927 | 1005.44 | 0.6128 | 0.4342311 | 44.44444 | 29.62963 | 14.81481 | 0 | 7.407407 | 0 | 0 | 3.703704 | 5.41198e-06 | 2.70809e-07 | 0.0535352406 | 0.5053626385 | 2.721151 | 0.0026464464 | 0.0272327234 | 0.260568322
3733 | VOZVIR01_clean | 5.57973 | 8.9147 | 1154.77 | 0.63252 | 0.4698978 | 44.44444 | 29.62963 | 14.81481 | 0 | 7.407407 | 0 | 0 | 3.703704 | 4.65808e-06 | 2.81628e-07 | 0.0464885833 | 0.4436806879 | 2.733611 | 0.0029683649 | 0.0282044037 | 0.2724951054
3734 | VUDQOB_clean | 4.82237 | 6.32363 | 825.723 | 0.5615 | 0.3762673 | 48 | 24 | 0 | 24 | 0 | 0 | 0 | 4 | 1.87067e-05 | 3.3591e-07 | 0.1800264149 | 1.26853 | 3.36316 | 0.0033230447 | 0.0338279101 | 0.315984111
3735 | VUDXID_clean | 8.38587 | 10.29567 | 2330.86 | 0.73422 | 0.8713681 | 44.21053 | 18.94737 | 6.315789 | 25.26316 | 0 | 0 | 0 | 5.263158 | 3.51573e-06 | 5.11599e-07 | 0.0351305461 | 0.3488033978 | 3.079178985 | 0.0050871139 | 0.0511055774 | 0.4984790677
3736 | VUGWUR_clean | 6.35433 | 7.83796 | 1068.35 | 0.57012 | 0.5448082 | 44.77612 | 40.29851 | 4.477612 | 8.955224 | 0 | 0 | 0 | 1.492537 | 5.34752e-05 | 4.8691e-07 | 0.4840517594 | 2.480695 | 5.652394 | 0.0047767595 | 0.0480607539 | 0.4629459131
3737 | VUGXAY_clean | 6.24667 | 7.74052 | 1017.2 | 0.56666 | 0.5348877 | 44.77612 | 40.29851 | 4.477612 | 8.955224 | 0 | 0 | 0 | 1.492537 | 4.67466e-05 | 4.83149e-07 | 0.4396049134 | 2.446102 | 5.56496 | 0.0050544409 | 0.0474992259 | 0.4538042933
3738 | VUGXEC_clean | 6.26253 | 7.75346 | 1057.89 | 0.56658 | 0.533021 | 44.77612 | 40.29851 | 4.477612 | 8.955224 | 0 | 0 | 0 | 1.492537 | 4.69919e-05 | 4.80413e-07 | 0.4421538113 | 2.456939 | 5.570215 | 0.0049218333 | 0.0477647591 | 0.4573069311
3739 | VUGXIG_clean | 6.4639 | 7.98476 | 1042.01 | 0.57082 | 0.5398182 | 44.77612 | 40.29851 | 4.477612 | 8.955224 | 0 | 0 | 0 | 1.492537 | 5.16121e-05 | 4.86618e-07 | 0.4610872705 | 2.437354 | 5.597405 | 0.0048616046 | 0.0484558587 | 0.4628368883
3740 | VUGXOM_clean | 6.36686 | 7.85489 | 999.455 | 0.56674 | 0.5225577 | 44.77612 | 40.29851 | 4.477612 | 8.955224 | 0 | 0 | 0 | 1.492537 | 4.28598e-05 | 4.76582e-07 | 0.4028279155 | 2.323783 | 5.498409 | 0.0049829595 | 0.0470621379 | 0.4463538587
3741 | VUGXUS_clean | 6.46173 | 7.98273 | 1023.64 | 0.57032 | 0.5278932 | 44.77612 | 40.29851 | 4.477612 | 8.955224 | 0 | 0 | 1.492537 | 0 | 4.38721e-05 | 4.73415e-07 | 0.4374742618 | 2.331544 | 5.44637833 | 0.004789231 | 0.0471161716 | 0.4481438832
3742 | VUGYAZ_clean | 6.40337 | 7.90027 | 991.924 | 0.56592 | 0.5113165 | 44.77612 | 40.29851 | 4.477612 | 8.955224 | 0 | 0 | 0 | 1.492537 | 3.63176e-05 | 4.6065e-07 | 0.3228102833 | 2.108157 | 5.371020156 | 0.0046901703 | 0.0454452979 | 0.4383462253
3743 | VUGYED_clean | 6.54413 | 7.99474 | 986.026 | 0.56588 | 0.5105331 | 44.77612 | 40.29851 | 4.477612 | 8.955224 | 0 | 0 | 0 | 1.492537 | 3.38629e-05 | 4.58346e-07 | 0.3099866616 | 2.076136 | 5.332231 | 0.0044564194 | 0.0455659076 | 0.4354920433
3744 | VUGYIH_clean | 6.23818 | 7.72851 | 965.563 | 0.56578 | 0.5070395 | 44.77612 | 40.29851 | 4.477612 | 8.955224 | 0 | 0 | 0 | 1.492537 | 4.56592e-05 | 4.71424e-07 | 0.4120304207 | 2.438812 | 5.478573 | 0.0047655467 | 0.0466668696 | 0.4456442253
3745 | VUHNET_clean | 5.15951 | 10.15164 | 1301.72 | 0.6518 | 0.5135357 | 44.44444 | 29.62963 | 14.81481 | 0 | 7.407407 | 0 | 0 | 3.703704 | 5.26028e-06 | 3.23799e-07 | 0.0525892348 | 0.4902443198 | 2.976235 | 0.0033752066 | 0.0323044207 | 0.3159698998
3746 | VUJLET.P1 | 5.89781 | 7.31308 | 2659.22 | 0.71266 | 0.8524947 | 51.6129 | 19.35484 | 0 | 25.80645 | 0 | 0 | 0 | 3.225806 | 1.12981e-05 | 6.60911e-07 | 0.1113272404 | 1.043306 | 6.417966 | 0.0065967324 | 0.0659224485 | 0.6466049567
3747 | VUKHOZ_clean | 13.81107 | 14.72034 | 873.984 | 0.62692 | 0.5060132 | 45.94595 | 21.62162 | 0 | 10.81081 | 16.21622 | 0 | 0 | 5.405405 | 1.86145e-06 | 2.60786e-07 | 0.0189303808 | 0.1837466058 | 1.482987 | 0.002673398 | 0.0262471576 | 0.2561738261
3748 | VUKSOL_clean | 4.59937 | 5.74617 | 1578.55 | 0.62932 | 0.5831194 | 43.63636 | 14.54545 | 0 | 36.36364 | 0 | 0 | 0 | 5.454545 | 8.35285e-06 | 4.088e-07 | 0.0831136793 | 0.7657819538 | 3.944366267 | 0.0040632842 | 0.0401367093 | 0.393259755
3749 | VUKTAY_clean | 4.27431 | 5.60355 | 495.603 | 0.50132 | 0.356654 | 50.60241 | 28.91566 | 0 | 18.07229 | 0 | 0 | 0 | 2.409639 | 2.89247e-05 | 2.92611e-07 | 0.262644123 | 1.470206265 | 3.125262 | 0.0029310612 | 0.0290417608 | 0.2792675941
3750 | VUKTEC_clean | 4.19073 | 5.61851 | 455.669 | 0.49846 | 0.3512954 | 50.60241 | 28.91566 | 0 | 18.07229 | 0 | 0 | 0 | 2.409639 | 2.98217e-05 | 2.85282e-07 | 0.264916385 | 1.459993766 | 3.039415 | 0.0029310679 | 0.0281539852 | 0.2685248618
3751 | VUKTIG_clean | 4.32231 | 5.58633 | 523.648 | 0.5044 | 0.3567286 | 50.60241 | 28.91566 | 0 | 18.07229 | 0 | 0 | 0 | 2.409639 | 2.74758e-05 | 2.87882e-07 | 0.2507805907 | 1.438687 | 3.127613 | 0.0029428416 | 0.0282382958 | 0.2749522834
3752 | VUKTOM_clean | 4.86549 | 6.2708 | 755.392 | 0.5326 | 0.3965128 | 50.60241 | 28.91566 | 0 | 18.07229 | 0 | 0 | 2.409639 | 0 | 2.9298e-05 | 3.14202e-07 | 0.2603310375 | 1.496448 | 3.442811 | 0.0031221719 | 0.0311469366 | 0.2970190742
3753 | VUKTUS_clean | 5.30461 | 6.57621 | 806.558 | 0.53756 | 0.4007694 | 50.60241 | 28.91566 | 0 | 18.07229 | 0 | 0 | 0 | 2.409639 | 2.93836e-05 | 3.23206e-07 | 0.2587837538 | 1.433608 | 3.462451 | 0.0032317787 | 0.0319406037 | 0.3069246842
3754 | VULKIX_clean | 4.46067 | 5.85201 | 642.541 | 0.49984 | 0.3678134 | 48.78049 | 9.756098 | 0 | 21.95122 | 0 | 14.63415 | 0 | 4.878049 | 8.5193e-06 | 2.84778e-07 | 0.0832628878 | 0.6901179682 | 2.712822 | 0.0028441303 | 0.0283259827 | 0.2745397043
3755 | VULKOD_clean | 3.95686 | 5.01507 | 426.288 | 0.45316 | 0.3248063 | 50 | 20 | 3.333333 | 13.33333 | 0 | 10 | 0 | 3.333333 | 2.3518e-05 | 2.5296e-07 | 0.2234134462 | 1.336818439 | 2.338523 | 0.0025026233 | 0.0247281005 | 0.2387846885
3756 | VUQJUN_clean | 10.23371 | 11.32335 | 2017.01 | 0.67262 | 0.8507834 | 51.85185 | 29.62963 | 0 | 14.81481 | 0 | 0 | 0 | 3.703704 | 2.45916e-05 | 6.98806e-07 | 0.237049718 | 1.702711 | 6.505046 | 0.0069650439 | 0.0692657465 | 0.6632638156
3757 | VUQJUN01_clean | 10.26466 | 11.32844 | 2019.15 | 0.67224 | 0.8503027 | 51.85185 | 29.62963 | 0 | 14.81481 | 0 | 0 | 0 | 3.703704 | 2.45948e-05 | 6.99338e-07 | 0.2353133098 | 1.723516 | 6.517605 | 0.0070338649 | 0.0696892607 | 0.6571722698
3758 | VUQKAU_clean | 4.46098 | 5.04139 | 1165.6 | 0.57368 | 0.5695338 | 51.85185 | 29.62963 | 0 | 14.81481 | 0 | 0 | 0 | 3.703704 | 2.91408e-05 | 5.22756e-07 | 0.275900675 | 1.944332 | 5.564845 | 0.0050743275 | 0.0518083346 | 0.4902914032
3759 | VUQKAU01_clean | 4.24964 | 4.81422 | 925.936 | 0.55468 | 0.5301601 | 51.85185 | 29.62963 | 0 | 14.81481 | 0 | 0 | 0 | 3.703704 | 2.96642e-05 | 4.87963e-07 | 0.2784009773 | 1.791622 | 5.079247 | 0.0049770761 | 0.0485159039 | 0.4659079655
3760 | VUQKAU02_clean | 4.31451 | 4.89363 | 1001.96 | 0.56294 | 0.5449564 | 51.85185 | 29.62963 | 0 | 14.81481 | 0 | 0 | 0 | 3.703704 | 2.92737e-05 | 4.98535e-07 | 0.2786048915 | 1.835376 | 5.242489 | 0.0050257018 | 0.0498005636 | 0.4729398698
3761 | VURMOL.P1 | 6.45196 | 13.72369 | 3187.14 | 0.78164 | 1.139967 | 40.67797 | 25.42373 | 5.084746 | 22.0339 | 0 | 0 | 0 | 6.779661 | 4.79771e-06 | 6.87403e-07 | 0.0478446382 | 0.4629646691 | 4.460557 | 0.0067521013 | 0.0687240065 | 0.6551675842
3762 | VUSKAW_clean | 7.97019 | 14.98828 | 3682.42 | 0.80746 | 1.357817 | 45.28302 | 22.64151 | 0 | 24.5283 | 0 | 0 | 0 | 7.54717 | 4.12929e-06 | 7.93325e-07 | 0.0410197275 | 0.4130910187 | 3.953089 | 0.0080115704 | 0.0794825709 | 0.7797279163
3763 | VUSKEA_clean | 7.99679 | 14.99758 | 3687.31 | 0.80722 | 1.357414 | 45.28302 | 22.64151 | 0 | 24.5283 | 0 | 0 | 0 | 7.54717 | 4.14335e-06 | 7.93907e-07 | 0.0412957087 | 0.4119870941 | 3.959205268 | 0.0080318631 | 0.0796124443 | 0.7855925157
3764 | VUWRUC_clean | 6.25992 | 8.86215 | 1155.98 | 0.59462 | 0.5096248 | 52.94118 | 26.47059 | 0 | 17.64706 | 0 | 0 | 0 | 2.941176 | 1.70937e-05 | 4.45213e-07 | 0.1690732243 | 1.352968 | 4.688486 | 0.0044654307 | 0.0442056384 | 0.4176436471
3765 | VUWSAJ_clean | 4.07448 | 5.66843 | 1262.9 | 0.6173 | 0.556086 | 52.94118 | 26.47059 | 0 | 17.64706 | 0 | 0 | 0 | 2.941176 | 2.32781e-05 | 4.86561e-07 | 0.2203960276 | 1.684622 | 5.612594 | 0.0047902775 | 0.0481817477 | 0.459219183
3766 | VUZNOV_clean | 5.28078 | 7.56763 | 2812.41 | 0.68548 | 0.9590473 | 41.09589 | 32.87671 | 24.65753 | 0 | 0 | 0 | 0 | 1.369863 | 1.75316e-05 | 7.6728e-07 | 0.1743888941 | 1.616716 | 8.565018 | 0.0077701119 | 0.0765589649 | 0.7258365475
3767 | WABVIF_clean | 4.28251 | 5.93486 | 1486.61 | 0.65396 | 0.5491125 | 22.22222 | 0 | 0 | 66.66667 | 0 | 0 | 0 | 11.11111 | 2.75275e-06 | 2.65385e-07 | 0.0269887792 | 0.268527287 | 2.089744 | 0.0026245396 | 0.0264667086 | 0.2573339802
3768 | WABWEC_clean | 4.42797 | 9.48082 | 1345.28 | 0.65362 | 0.5478793 | 22.22222 | 0 | 0 | 66.66667 | 0 | 0 | 0 | 11.11111 | 1.58718e-06 | 2.45524e-07 | 0.0156763041 | 0.1587236433 | 1.483776 | 0.002519558 | 0.0244521971 | 0.239933992
3769 | WAGYUA.P1 | 10.73402 | 16.87141 | 4551.51 | 0.8305 | 1.894644 | 45.62212 | 33.17972 | 0 | 17.51152 | 0 | 0 | 0 | 3.686636 | 5.79907e-06 | 1.08102e-06 | 0.0578094789 | 0.5602797987 | 5.235215 | 0.0107262576 | 0.1083090829 | 1.04555
3770 | WAHKUO_clean | 7.16155 | 16.20891 | 3399.7 | 0.75108 | 1.292799 | 49.55752 | 35.39823 | 7.079646 | 0 | 5.309735 | 0 | 0 | 2.654867 | 1.19145e-05 | 9.30345e-07 | 0.1188443781 | 1.132091 | 8.373393 | 0.0094673021 | 0.0921294546 | 0.8850898774
3771 | WAHNEB_clean | 6.79866 | 15.95836 | 4261.5 | 0.77286 | 1.560955 | 52.83019 | 37.73585 | 7.54717 | 0 | 0 | 0 | 0 | 1.886792 | 1.26948e-05 | 1.09797e-06 | 0.1266326958 | 1.210494 | 9.691719 | 0.0107638886 | 0.1087176815 | 1.030344
3772 | WAHNIF_clean | 6.94786 | 16.02728 | 3228.98 | 0.74998 | 1.233359 | 49.55752 | 35.39823 | 7.079646 | 0 | 5.309735 | 0 | 0 | 2.654867 | 1.22944e-05 | 8.9178e-07 | 0.1215639275 | 1.16498 | 8.263393 | 0.0090640086 | 0.0891909251 | 0.8388375449
3773 | WAHNOL_clean | 7.17077 | 16.15521 | 4046.29 | 0.77204 | 1.548375 | 52.83019 | 37.73585 | 7.54717 | 0 | 0 | 0 | 0 | 1.886792 | 1.27967e-05 | 1.08652e-06 | 0.1289697222 | 1.223687 | 9.720942 | 0.0107748297 | 0.108549188 | 1.035646
3774 | WAHNUQ_charged | 3.84924 | 5.21911 | 256.221 | 0.46326 | 0.3558065 | 43.12896 | 30.44397 | 13.95349 | 10.14799 | 0 | 0 | 0 | 2.325581 | 1.58639e-05 | 1.59583e-07 | 0.1429537464 | 0.7305493296 | 1.330912 | 0.0015875363 | 0.0158845882 | 0.1526886232
3775 | WALKAY_clean | 3.92758 | 4.73309 | 213.55 | 0.50726 | 0.4349496 | 47.05882 | 27.45098 | 7.843137 | 15.68627 | 0 | 0 | 0 | 1.960784 | 5.15637e-05 | 3.34812e-07 | 0.4331368955 | 1.959237 | 3.339356 | 0.0032148127 | 0.0325723738 | 0.3126279986
3776 | WAMGUP.P1 | 7.338 | 8.53929 | 2632.28 | 0.67244 | 0.9008229 | 57.14286 | 29.93197 | 0 | 10.88435 | 0 | 0 | 0 | 2.040816 | 1.45681e-05 | 6.86558e-07 | 0.1439339287 | 1.243392 | 6.860553 | 0.0066896802 | 0.0683329247 | 0.6601819941
3777 | WAMREJ_clean | 10.49353 | 15.93828 | 3621.79 | 0.78274 | 1.360823 | 55.7377 | 24.59016 | 3.278689 | 13.11475 | 0 | 0 | 0 | 3.278689 | 1.232e-05 | 9.28207e-07 | 0.1216149046 | 1.08752 | 6.689737 | 0.0092102349 | 0.0923345396 | 0.8816395069
3778 | WAMRIN_clean | 5.74338 | 7.37329 | 1462.04 | 0.59142 | 0.6231955 | 39.50617 | 29.62963 | 4.938272 | 22.22222 | 0 | 0 | 0 | 3.703704 | 3.09427e-05 | 6.09605e-07 | 0.2995709108 | 2.163680981 | 6.115068 | 0.0060319509 | 0.0613366121 | 0.5774368936
3779 | WAMRIN01_clean | 6.51318 | 7.20791 | 1493.63 | 0.59392 | 0.6300603 | 38.55422 | 31.3253 | 4.819277 | 21.68675 | 0 | 0 | 0 | 3.614458 | 3.12996e-05 | 6.22488e-07 | 0.2972990272 | 2.111281 | 5.97437809 | 0.0061406224 | 0.061753664 | 0.5907913217
3780 | WAQDOJ_charged | 6.19052 | 9.96907 | 2822.92 | 0.6843 | 0.9867624 | 52.29358 | 30.27523 | 2.752294 | 11.92661 | 0 | 0 | 0 | 2.752294 | 1.66442e-05 | 8.05525e-07 | 0.1649149687 | 1.462458 | 8.326029 | 0.0081938053 | 0.0810102824 | 0.7729019269
3781 | WAQFIG_clean | 6.43178 | 8.54706 | 4018.59 | 0.75936 | 1.141857 | 46.80851 | 21.2766 | 4.255319 | 21.2766 | 0 | 2.12766 | 0 | 4.255319 | 9.04121e-06 | 8.06494e-07 | 0.0900604175 | 0.8806074099 | 6.723138 | 0.0083439259 | 0.0798837602 | 0.7763249973
3782 | WARFAZ_clean | 5.62341 | 6.17335 | 698.514 | 0.48236 | 0.376579 | 47.61905 | 31.74603 | 6.349206 | 12.69841 | 0 | 0 | 0 | 1.587302 | 1.02482e-05 | 2.19134e-07 | 0.0966760301 | 0.6724688401 | 2.266279 | 0.0022851852 | 0.0220797366 | 0.2108429602
3783 | WARJAC_clean | 5.38886 | 6.27516 | 1308.38 | 0.64512 | 0.536902 | 32 | 0 | 24 | 32 | 0 | 0 | 0 | 12 | 3.44439e-06 | 3.08262e-07 | 0.0342641321 | 0.3312020955 | 2.336199 | 0.0028760606 | 0.030611688 | 0.3011621775
3784 | WASQEP_clean | 4.61939 | 10.60263 | 3171.54 | 0.70852 | 1.062284 | 56.84211 | 33.68421 | 0 | 8.421053 | 0 | 0 | 0 | 1.052632 | 1.81892e-05 | 8.68438e-07 | 0.178622726 | 1.626825 | 9.656948 | 0.0087255992 | 0.0860785945 | 0.8341726981
3785 | WASQIT_clean | 4.21913 | 10.8507 | 3454.99 | 0.7136 | 1.089376 | 56.84211 | 33.68421 | 0 | 8.421053 | 0 | 0 | 0 | 1.052632 | 1.94976e-05 | 9.01972e-07 | 0.1898553702 | 1.734175 | 10.13984 | 0.0087391325 | 0.0897427372 | 0.8695352274
3786 | WAVLIR.P1 | 8.55453 | 10.29437 | 2648.08 | 0.72168 | 1.048496 | 50.50505 | 28.28283 | 2.020202 | 16.16162 | 0 | 0 | 0 | 3.030303 | 5.82346e-06 | 6.54056e-07 | 0.0587233924 | 0.5594934348 | 4.802631 | 0.0065006017 | 0.0651135714 | 0.6211595219
3787 | WAVQUH_clean | 4.47781 | 7.91312 | 1014.79 | 0.61066 | 0.6007418 | 44.77612 | 26.86567 | 4.477612 | 19.40299 | 0 | 0 | 0 | 4.477612 | 2.16873e-05 | 5.00537e-07 | 0.2123687024 | 1.587511 | 5.60277 | 0.004901264 | 0.0500817595 | 0.4833022704
3788 | WAVROC_clean | 7.91531 | 18.88525 | 3681.19 | 0.78614 | 1.485778 | 53.73134 | 29.85075 | 0 | 13.43284 | 0 | 0 | 0 | 2.985075 | 7.91035e-06 | 9.57109e-07 | 0.0800411686 | 0.765058093 | 6.638311 | 0.0096794762 | 0.0952527854 | 0.9118842488
3789 | WAWGOQ_clean | 7.24737 | 10.46531 | 2859.54 | 0.7172 | 1.035191 | 54.54545 | 29.54545 | 4.545455 | 9.090909 | 0 | 0 | 0 | 2.272727 | 1.73704e-05 | 7.50907e-07 | 0.1660720123 | 1.30621 | 6.826648869 | 0.0073734856 | 0.0743138368 | 0.7270120606
3790 | WAYKAK_clean | 6.61758 | 8.40665 | 1355.71 | 0.6107 | 0.5674227 | 52.5 | 30 | 0 | 15 | 0 | 0 | 0 | 2.5 | 2.54498e-05 | 4.84023e-07 | 0.2356870241 | 1.619361 | 5.335779 | 0.0049218454 | 0.048103606 | 0.4640862486
3791 | WAYMIU_manual | 6.90533 | 7.34688 | 1495.51 | 0.60422 | 0.6162555 | 42.10526 | 26.31579 | 0 | 26.31579 | 0 | 0 | 0 | 5.263158 | 4.23891e-05 | 7.23209e-07 | 0.4089518715 | 2.893643 | 7.867327 | 0.0072179402 | 0.0722154413 | 0.6784142963
3792 | WAYMOA_manual | 6.89369 | 7.07433 | 1518.65 | 0.60842 | 0.636981 | 42.10526 | 26.31579 | 0 | 26.31579 | 0 | 0 | 0 | 5.263158 | 3.56713e-05 | 6.88362e-07 | 0.3461087403 | 2.503082 | 7.073029 | 0.0070037045 | 0.067388131 | 0.644979516
3793 | WAZCUX_clean | 4.60615 | 5.1953 | 386.544 | 0.43652 | 0.2357045 | 29.85075 | 35.8209 | 5.970149 | 23.8806 | 0 | 0 | 2.985075 | 1.492537 | 2.18022e-05 | 1.83609e-07 | 0.2025923524 | 1.089064 | 1.944084 | 0.001864742 | 0.0181170901 | 0.1710441819
3794 | WEBKOD_clean | 5.26533 | 6.32569 | 1109.28 | 0.57954 | 0.4542312 | 44.11765 | 29.41176 | 7.352941 | 14.70588 | 0 | 0 | 0 | 4.411765 | 2.14183e-05 | 3.88447e-07 | 0.2049254316 | 1.50646 | 4.046855 | 0.0037897048 | 0.0389873579 | 0.3685671141
3795 | WEBLAQ_charged | 4.50294 | 6.51263 | 572.589 | 0.52224 | 0.3634238 | 42.85714 | 28.57143 | 7.142857 | 16.88312 | 0.6493506 | 0 | 0 | 3.896104 | 3.83174e-05 | 3.07427e-07 | 0.3162067588 | 1.547245438 | 2.931222 | 0.0030194007 | 0.0304501138 | 0.2826479391
3796 | WECBEN_clean | 4.33861 | 6.503 | 2870.26 | 0.71038 | 0.7160259 | 30 | 0 | 0 | 60 | 0 | 0 | 0 | 10 | 3.00281e-06 | 3.97542e-07 | 0.0299804995 | 0.2972356148 | 2.70211 | 0.0038276907 | 0.0398174799 | 0.387200855
3797 | WECFAN_clean | 4.48422 | 5.13884 | 569.753 | 0.4925 | 0.4091585 | 42.85714 | 37.14286 | 5.714286 | 11.42857 | 0 | 0 | 0 | 2.857143 | 2.01162e-05 | 2.65256e-07 | 0.1914696203 | 1.252936 | 2.618938711 | 0.0025851883 | 0.0269958115 | 0.2523293554
3798 | WECJAR.P1 | 4.05801 | 5.21223 | 358.865 | 0.4294 | 0.2950148 | 48.48485 | 27.27273 | 3.030303 | 12.12121 | 0 | 6.060606 | 0 | 3.030303 | 2.88028e-05 | 2.04596e-07 | 0.2442318823 | 1.035511 | 1.86203 | 0.0020283643 | 0.0203537186 | 0.1887041349
3799 | WEDQED_clean | 4.18257 | 5.20127 | 503.392 | 0.47642 | 0.3664769 | 43.13725 | 35.29412 | 3.921569 | 13.72549 | 0 | 0 | 0 | 3.921569 | 5.75563e-05 | 3.08059e-07 | 0.4629271823 | 1.847345 | 3.043029 | 0.0031646593 | 0.0305771385 | 0.2881305304
3800 | WEFCAN_clean | 5.04903 | 5.5219 | 1771.73 | 0.634 | 0.7671319 | 42.1875 | 37.5 | 9.375 | 6.25 | 0 | 3.125 | 0 | 1.5625 | 3.06664e-05 | 6.93706e-07 | 0.3020310013 | 2.262323 | 7.089366378 | 0.0071861453 | 0.0686612277 | 0.6486387451
3801 | WEFXEM_clean | 4.78997 | 6.73931 | 1190.66 | 0.56306 | 0.5237914 | 40.67797 | 30.50847 | 13.55932 | 10.16949 | 0 | 3.389831 | 0 | 1.694915 | 2.15295e-05 | 4.39258e-07 | 0.2107268055 | 1.631013 | 4.931997 | 0.004401073 | 0.0432555593 | 0.417466901
3802 | WEFXIQ.P1 | 5.36003 | 6.68828 | 1239.23 | 0.57056 | 0.5374377 | 40.67797 | 30.50847 | 13.55932 | 10.16949 | 0 | 3.389831 | 0 | 1.694915 | 2.03991e-05 | 4.54071e-07 | 0.2004560007 | 1.59402 | 5.183221 | 0.0045310211 | 0.0452979514 | 0.4379864439
3803 | WEGFUL_clean | 3.90561 | 4.85962 | 314.475 | 0.45496 | 0.2694112 | 36.36364 | 24.24242 | 9.090909 | 27.27273 | 0 | 0 | 0 | 3.030303 | 2.85101e-05 | 2.31282e-07 | 0.258989579 | 1.325637 | 2.341049 | 0.0023617018 | 0.0229908203 | 0.2152888862
3804 | WEGGAS_clean | 3.88578 | 4.84334 | 326.855 | 0.45414 | 0.2633016 | 36.36364 | 24.24242 | 9.090909 | 27.27273 | 0 | 0 | 3.030303 | 0 | 2.93278e-05 | 2.26434e-07 | 0.2625823208 | 1.323897 | 2.299024 | 0.0022057055 | 0.0225948612 | 0.2109640635
3805 | WEHHIC_clean | 6.78698 | 10.89625 | 2386.84 | 0.71854 | 0.8840175 | 45.67901 | 24.69136 | 0 | 24.69136 | 0 | 0 | 0 | 4.938272 | 2.63162e-05 | 6.99605e-07 | 0.2350378415 | 1.344375 | 6.430203 | 0.0070494625 | 0.0705842367 | 0.6581439913
3806 | WEHHOI_clean | 6.72932 | 10.711 | 2382.92 | 0.71766 | 0.8791298 | 45.67901 | 24.69136 | 0 | 24.69136 | 0 | 0 | 0 | 4.938272 | 2.69522e-05 | 7.01743e-07 | 0.2389459121 | 1.358946 | 6.520631 | 0.0068722302 | 0.0698464328 | 0.6561605832
3807 | WEHHUO_clean | 6.69089 | 10.86494 | 2454.07 | 0.7228 | 0.8937359 | 45.67901 | 24.69136 | 0 | 24.69136 | 0 | 0 | 0 | 4.938272 | 2.53056e-05 | 7.0356e-07 | 0.2268254168 | 1.324727 | 6.483492212 | 0.0069279887 | 0.0698404587 | 0.661263478
3808 | WEHJAW_clean | 6.87066 | 11.37189 | 2404.78 | 0.71932 | 0.8842667 | 45.67901 | 24.69136 | 0 | 24.69136 | 0 | 0 | 0 | 4.938272 | 2.71337e-05 | 7.01575e-07 | 0.2478274383 | 1.356149 | 6.456573 | 0.0072466085 | 0.0703497525 | 0.6661637506
3809 | WEHJEA_clean | 5.77138 | 11.11094 | 2943.86 | 0.7482 | 1.019944 | 45.67901 | 24.69136 | 0 | 24.69136 | 0 | 0 | 0 | 4.938272 | 8.55013e-06 | 7.25348e-07 | 0.0847817347 | 0.8085031517 | 6.464993 | 0.0071271261 | 0.0724123177 | 0.6843788448
3810 | WEHJOK_clean | 5.64839 | 11.74533 | 2791.67 | 0.73744 | 0.9474133 | 44.57831 | 24.09639 | 0 | 25.3012 | 0 | 0 | 0 | 6.024096 | 8.40744e-06 | 6.86735e-07 | 0.0839333655 | 0.7972831372 | 6.449306 | 0.0068786255 | 0.0685506858 | 0.650883704
3811 | WEHPIJ.P1 | 4.5881 | 6.00938 | 1721.63 | 0.60096 | 0.6298341 | 40 | 32 | 8 | 16 | 0 | 2.666667 | 0 | 1.333333 | 3.95948e-05 | 6.30963e-07 | 0.3839947645 | 2.705457 | 6.7211 | 0.0062949961 | 0.0626987199 | 0.5994762509
3812 | WEMBUN_clean | 4.30379 | 4.83761 | 1129.02 | 0.60654 | 0.3551649 | 30.76923 | 0 | 0 | 61.53846 | 0 | 0 | 0 | 7.692308 | 3.2645e-06 | 2.20397e-07 | 0.0320907504 | 0.313221961 | 2.249346 | 0.0022575188 | 0.0220775624 | 0.214449447
3813 | WEMCAU_clean | 4.27369 | 4.83981 | 1111.5 | 0.59754 | 0.3405252 | 30.76923 | 0 | 0 | 61.53846 | 0 | 0 | 0 | 7.692308 | 5.27629e-06 | 2.43689e-07 | 0.0524201534 | 0.4886645826 | 2.917937 | 0.0024403057 | 0.0242067714 | 0.2363595209
3814 | WEMDID_clean | 4.40435 | 5.01302 | 1337.16 | 0.61666 | 0.4102479 | 30.76923 | 0 | 0 | 61.53846 | 0 | 0 | 0 | 7.692308 | 2.98609e-06 | 2.41332e-07 | 0.0302489539 | 0.2904396831 | 2.22003 | 0.0024718394 | 0.0244755465 | 0.2345558755
3815 | WEMDOJ_clean | 4.39275 | 4.95352 | 1322.76 | 0.6132 | 0.3939456 | 30.76923 | 0 | 0 | 61.53846 | 0 | 0 | 0 | 7.692308 | 3.0374e-06 | 2.34129e-07 | 0.0304893189 | 0.298998436 | 2.221944574 | 0.0022467008 | 0.0235123483 | 0.2289535661
3816 | WEMDUP_clean | 4.37132 | 4.9238 | 1261.22 | 0.61308 | 0.3880646 | 30.76923 | 0 | 0 | 61.53846 | 0 | 0 | 0 | 7.692308 | 3.1249e-06 | 2.32857e-07 | 0.031183418 | 0.3030633588 | 2.248794 | 0.0022978593 | 0.0231945462 | 0.2260780164
3817 | WEMFAX_clean | 4.37647 | 4.90097 | 1253 | 0.60948 | 0.377773 | 30.76923 | 0 | 0 | 61.53846 | 0 | 0 | 0 | 7.692308 | 3.12329e-06 | 2.28716e-07 | 0.031224864 | 0.3041184236 | 2.235975 | 0.0023489143 | 0.0230585321 | 0.2240678125
3818 | WEMFEB_clean | 4.37038 | 4.87971 | 1172.89 | 0.60354 | 0.3694811 | 30.76923 | 0 | 0 | 61.53846 | 0 | 0 | 7.692308 | 0 | 3.15135e-06 | 2.26698e-07 | 0.0317627171 | 0.3068949362 | 2.234619 | 0.0023288881 | 0.0221983813 | 0.2202133049
3819 | WEMFIF_clean | 4.34946 | 4.85948 | 1170.75 | 0.60586 | 0.3635175 | 30.76923 | 0 | 0 | 61.53846 | 0 | 0 | 0 | 7.692308 | 3.22149e-06 | 2.23284e-07 | 0.0316667006 | 0.3129568767 | 2.252865 | 0.0022783176 | 0.0220255606 | 0.2168367616
3820 | WEMFOL_clean | 4.33226 | 4.8612 | 1151.46 | 0.60372 | 0.3581654 | 30.76923 | 0 | 0 | 61.53846 | 0 | 0 | 0 | 7.692308 | 3.25193e-06 | 2.224e-07 | 0.0320152845 | 0.3157861988 | 2.242064 | 0.0022322036 | 0.0221292297 | 0.2165155986
3821 | WEMNAF_clean | 3.86158 | 4.6267 | 416.346 | 0.48114 | 0.3392347 | 31.46067 | 29.21348 | 20.22472 | 13.48315 | 0 | 2.247191 | 0 | 3.370787 | 2.71569e-05 | 2.85155e-07 | 0.2395229098 | 1.315851 | 3.336058 | 0.0029392508 | 0.0282183702 | 0.2718624794
3822 | WEMXIX.P1 | 5.67945 | 6.24089 | 319.417 | 0.44108 | 0.2915961 | 41.66667 | 33.33333 | 0 | 20.83333 | 0 | 0 | 0 | 4.166667 | 1.99308e-05 | 1.57433e-07 | 0.1867006342 | 0.9811032069 | 1.65593 | 0.0015162238 | 0.0158503855 | 0.1465571226
3823 | WENDIE_clean | 3.83478 | 4.91533 | 496.319 | 0.50726 | 0.359838 | 42.10526 | 21.05263 | 21.05263 | 10.52632 | 0 | 0 | 0 | 5.263158 | 5.52605e-05 | 3.59707e-07 | 0.47315707 | 2.09632 | 3.522924 | 0.0035695957 | 0.0356543602 | 0.3320833214
3824 | WENKEH_clean | 5.7859 | 7.34891 | 294.291 | 0.45342 | 0.3018313 | 42.05607 | 29.90654 | 0 | 23.36449 | 0 | 2.803738 | 0 | 1.869159 | 3.86261e-06 | 1.37538e-07 | 0.0374137409 | 0.317609033 | 1.451343 | 0.0013071616 | 0.0140282731 | 0.1300857137
3825 | WENKIL_manual | 5.83636 | 7.47105 | 345.852 | 0.45948 | 0.3016604 | 43.26923 | 28.84615 | 0 | 23.07692 | 0 | 2.884615 | 0 | 1.923077 | 6.06844e-06 | 1.65817e-07 | 0.0591656264 | 0.4777386178 | 1.793492 | 0.0016976298 | 0.0164550146 | 0.1580387206
3826 | WENKOR_clean | 5.77431 | 7.34523 | 278.941 | 0.44896 | 0.2880774 | 42.05607 | 29.90654 | 0 | 23.36449 | 0 | 2.803738 | 0 | 1.869159 | 4.17482e-06 | 1.37506e-07 | 0.0417104606 | 0.3455598153 | 1.497553 | 0.0013666303 | 0.013688892 | 0.1322672251
3827 | WENKUX_manual | 5.7787 | 7.45595 | 342.685 | 0.45856 | 0.2961738 | 43.26923 | 28.84615 | 0 | 23.07692 | 0 | 2.884615 | 1.923077 | 0 | 6.03811e-06 | 1.63598e-07 | 0.0586894072 | 0.4693828375 | 1.752102 | 0.0016894951 | 0.0158561399 | 0.1566264707
3828 | WENLAE_manual | 5.78969 | 7.43383 | 334.176 | 0.44634 | 0.2815652 | 43.26923 | 28.84615 | 0 | 23.07692 | 0 | 2.884615 | 0 | 1.923077 | 5.93178e-06 | 1.56717e-07 | 0.0576440729 | 0.4424841252 | 1.488436736 | 0.0015648844 | 0.0153717528 | 0.1485277441
3829 | WENLEI_clean | 5.80961 | 7.45284 | 330.247 | 0.44732 | 0.2800967 | 43.26923 | 28.84615 | 0 | 23.07692 | 0 | 2.884615 | 0 | 1.923077 | 5.96427e-06 | 1.57195e-07 | 0.0576945892 | 0.446596678 | 1.524238676 | 0.0015831384 | 0.0155145304 | 0.1506154233
3830 | WEYQAU09_clean | 3.80687 | 4.54974 | 1105.83 | 0.57982 | 0.5165342 | 47.36842 | 15.78947 | 0 | 31.57895 | 0 | 0 | 0 | 5.263158 | 1.74017e-05 | 4.48862e-07 | 0.1731447648 | 1.464082 | 5.582636234 | 0.0045950928 | 0.0449273668 | 0.4303705848
3831 | WICGEV_clean | 4.06891 | 4.986 | 443.031 | 0.47702 | 0.2959291 | 22.22222 | 22.22222 | 0 | 44.44444 | 0 | 0 | 0 | 11.11111 | 5.38083e-06 | 1.44002e-07 | 0.0521744597 | 0.4586884827 | 1.749938 | 0.0014290654 | 0.0144758738 | 0.1404954923
3832 | WIDQEG_clean | 7.11755 | 7.60111 | 1510.38 | 0.62938 | 0.6218064 | 44.44444 | 22.22222 | 0 | 27.77778 | 0 | 0 | 0 | 5.555556 | 1.26669e-05 | 5.09439e-07 | 0.1240896103 | 1.120002 | 5.529035 | 0.0050799342 | 0.0509165574 | 0.4893958478
3833 | WIHVAL_clean | 4.06866 | 4.98172 | 451.66 | 0.47772 | 0.2963781 | 22.22222 | 22.22222 | 0 | 44.44444 | 0 | 0 | 0 | 11.11111 | 5.35734e-06 | 1.45468e-07 | 0.052584817 | 0.4642674263 | 1.744063 | 0.0014130982 | 0.0143976344 | 0.1410256038
3834 | WIHVEP_clean | 4.03769 | 4.98664 | 442.657 | 0.47288 | 0.2937307 | 22.22222 | 22.22222 | 0 | 44.44444 | 0 | 0 | 0 | 11.11111 | 5.24932e-06 | 1.42636e-07 | 0.0519285646 | 0.4563604633 | 1.743618 | 0.0014641933 | 0.0145237754 | 0.1391334892
3835 | WIHWAN_clean | 7.22908 | 9.73279 | 2565.36 | 0.70494 | 0.902426 | 43.47826 | 30.43478 | 2.173913 | 8.695652 | 13.04348 | 0 | 0 | 2.173913 | 1.18479e-05 | 6.28241e-07 | 0.1166143763 | 1.049885 | 5.793159 | 0.0063250597 | 0.063056708 | 0.5974105154
3836 | WIJDAV_clean | 5.50308 | 6.7427 | 826.369 | 0.53606 | 0.3704323 | 30.43478 | 30.43478 | 13.04348 | 19.56522 | 0 | 0 | 0 | 6.521739 | 1.55613e-05 | 3.10891e-07 | 0.1501925085 | 1.113638 | 3.15501704 | 0.0030421606 | 0.0311978889 | 0.2938793504
3837 | WIJXEU_clean | 6.80397 | 10.21317 | 2632.14 | 0.7091 | 0.9734488 | 45.94595 | 35.13514 | 5.405405 | 10.81081 | 0 | 0 | 0 | 2.702703 | 1.11974e-05 | 7.11849e-07 | 0.1127607787 | 1.065719 | 7.229647238 | 0.0070180116 | 0.0704261424 | 0.671963837
3838 | WIJXIY_clean | 11.55698 | 14.24395 | 3601.66 | 0.82726 | 1.741285 | 49.55752 | 26.54867 | 3.539823 | 15.9292 | 0 | 0 | 0 | 4.424779 | 4.71108e-06 | 9.67168e-07 | 0.047185504 | 0.470701844 | 4.301371 | 0.0094348263 | 0.0974894137 | 0.9265099458
3839 | WIKXAQ_clean | 3.92787 | 7.61954 | 2253.29 | 0.72672 | 0.8284523 | 28.57143 | 0 | 28.57143 | 0 | 0 | 28.57143 | 0 | 14.28571 | 1.87694e-06 | 3.89011e-07 | 0.0191878829 | 0.1893709376 | 1.822364 | 0.0036555709 | 0.0384665755 | 0.3805812533
3840 | WILGII_clean | 4.025 | 5.04706 | 692.8 | 0.57794 | 0.4408088 | 42.10526 | 31.57895 | 21.05263 | 0 | 0 | 0 | 0 | 5.263158 | 2.25975e-05 | 3.33134e-07 | 0.2172725683 | 1.498374 | 3.454944 | 0.0033008682 | 0.0330922152 | 0.3209960538
3841 | WILHIK_clean | 4.0796 | 4.65234 | 421.426 | 0.497 | 0.3699623 | 42.25352 | 33.80282 | 2.816901 | 16.90141 | 0 | 0 | 0 | 4.225352 | 5.31707e-05 | 3.19124e-07 | 0.4532497268 | 1.981934 | 3.165018 | 0.0031533131 | 0.03142776 | 0.299210904
3842 | WILNEM.P1 | 10.3413 | 12.50789 | 3455.23 | 0.76192 | 1.508298 | 51.88679 | 37.73585 | 5.660377 | 0 | 0 | 3.773585 | 0 | 0.9433962 | 6.76912e-06 | 8.94003e-07 | 0.0682689967 | 0.6603969309 | 5.57195 | 0.0091261814 | 0.0890044548 | 0.8752394957
3843 | WIPLOY_clean | 4.74292 | 6.48105 | 1220.53 | 0.58334 | 0.4938913 | 53.65854 | 24.39024 | 0 | 19.5122 | 0 | 0 | 0 | 2.439024 | 3.49009e-05 | 5.0542e-07 | 0.3324085778 | 2.184454 | 5.069469 | 0.0048505537 | 0.0502739878 | 0.4753711783
3844 | WIPZEC_clean | 4.84274 | 5.45688 | 1147.79 | 0.55356 | 0.5064547 | 52.45902 | 32.78689 | 3.278689 | 9.836066 | 0 | 0 | 0 | 1.639344 | 6.09901e-05 | 5.3562e-07 | 0.5627765766 | 2.88129 | 5.183768 | 0.0053974829 | 0.0533726709 | 0.4961515493
3845 | WITFIQ.P1 | 7.15186 | 7.75334 | 1003.98 | 0.55812 | 0.5362877 | 51.06383 | 34.04255 | 4.255319 | 8.510638 | 0 | 0 | 0 | 2.12766 | 9.36615e-06 | 3.90337e-07 | 0.093685935 | 0.8287508242 | 3.787509 | 0.0038030165 | 0.0382467066 | 0.3740873473
3846 | WITJOA_clean | 4.39834 | 6.21484 | 1294.79 | 0.58908 | 0.5702724 | 45.65217 | 27.17391 | 0 | 20.65217 | 0 | 3.26087 | 0 | 3.26087 | 4.03386e-05 | 4.74406e-07 | 0.3401640029 | 1.697291 | 4.992907 | 0.0048574466 | 0.0474097066 | 0.4516126413
3847 | WITJUG_clean | 4.95547 | 5.88607 | 1653.19 | 0.6024 | 0.5884766 | 45.40541 | 25.94595 | 0 | 21.62162 | 0 | 3.243243 | 0 | 3.783784 | 2.18994e-05 | 5.19575e-07 | 0.2107815958 | 1.630246 | 5.294399 | 0.0051377636 | 0.0515136721 | 0.4918951769
3848 | WIWHUG.P1 | 3.91658 | 4.43775 | 308.006 | 0.44264 | 0.3052142 | 37.03704 | 37.03704 | 7.407407 | 14.81481 | 0 | 0 | 0 | 3.703704 | 4.41439e-05 | 2.64145e-07 | 0.3681837999 | 1.60026 | 2.785353 | 0.0025656722 | 0.0261652629 | 0.2461579815
3849 | WIYFAM_clean | 6.13483 | 9.09166 | 2832.53 | 0.71798 | 0.90411 | 38.35616 | 38.35616 | 10.9589 | 6.849315 | 0 | 0 | 0 | 5.479452 | 1.1849e-05 | 6.21912e-07 | 0.1184124952 | 1.108205 | 6.782873 | 0.0063519533 | 0.0619544604 | 0.5979085815
3850 | WIZDAL_P1_m | 10.95027 | 11.54524 | 1261.27 | 0.63702 | 0.5434211 | 44.44444 | 11.11111 | 0 | 33.33333 | 0 | 0 | 0 | 11.11111 | 5.12515e-06 | 4.12688e-07 | 0.0509406108 | 0.4940224173 | 3.878418 | 0.0041261806 | 0.0410418733 | 0.3928561986
3851 | WIZDEP_clean | 10.51295 | 11.388 | 1155.64 | 0.64282 | 0.4982212 | 44.44444 | 11.11111 | 0 | 33.33333 | 0 | 0 | 0 | 11.11111 | 5.71142e-06 | 3.76257e-07 | 0.0571236569 | 0.5462865043 | 3.904516453 | 0.0037365823 | 0.0378616779 | 0.3619811226
3852 | WIZKOH_clean | 4.22892 | 6.09672 | 1813.53 | 0.63336 | 0.697252 | 50 | 30.55556 | 5.555556 | 11.11111 | 0 | 0 | 0 | 2.777778 | 2.70304e-05 | 7.12059e-07 | 0.2709753875 | 2.180036 | 7.849215 | 0.0071958989 | 0.0705985345 | 0.6714624442
3853 | WIZMAV.P1 | 6.6809 | 12.96894 | 2930.92 | 0.7393 | 1.023132 | 49.41176 | 28.23529 | 0 | 18.82353 | 0 | 0 | 0 | 3.529412 | 8.53097e-06 | 7.06083e-07 | 0.0837964543 | 0.8113092494 | 5.780917 | 0.007118561 | 0.0708135516 | 0.673642644
3854 | WIZMAV02_auto | 5.77928 | 12.74499 | 2913.33 | 0.7282 | 0.9932307 | 48.27586 | 29.88506 | 0 | 18.3908 | 0 | 0 | 0 | 3.448276 | 7.80903e-06 | 6.5849e-07 | 0.0773374429 | 0.7378139263 | 5.339877 | 0.0064588476 | 0.0655072743 | 0.6301252045
3855 | WIZMAV04.P1 | 6.70087 | 12.99921 | 2934.44 | 0.73956 | 1.027104 | 49.41176 | 28.23529 | 0 | 18.82353 | 0 | 0 | 0 | 3.529412 | 8.52662e-06 | 7.07662e-07 | 0.0829615386 | 0.8064186069 | 5.775741 | 0.0071023203 | 0.0706946997 | 0.6764840151
3856 | WIZMAV05.P1 | 6.71578 | 13.01322 | 2931.41 | 0.74 | 1.026674 | 49.41176 | 28.23529 | 0 | 18.82353 | 0 | 0 | 0 | 3.529412 | 8.55158e-06 | 7.07498e-07 | 0.0843707819 | 0.8077422178 | 5.795361 | 0.0070750065 | 0.0703757929 | 0.6775972361
3857 | WIZMAV06.P1 | 6.69479 | 12.97792 | 2912.5 | 0.73832 | 1.018942 | 49.41176 | 28.23529 | 0 | 18.82353 | 0 | 0 | 0 | 3.529412 | 8.64262e-06 | 7.0577e-07 | 0.0863410649 | 0.8198222895 | 5.795561 | 0.0071052732 | 0.0704008921 | 0.6763511373
3858 | WIZMAV07.P1 | 6.65215 | 12.91792 | 2904.58 | 0.7369 | 1.012435 | 49.41176 | 28.23529 | 0 | 18.82353 | 0 | 0 | 0 | 3.529412 | 8.73197e-06 | 7.04411e-07 | 0.0882677935 | 0.8300339511 | 5.840825 | 0.0070794358 | 0.0699446782 | 0.6761053133
3859 | WIZMAV08.P1 | 6.67 | 12.93895 | 2894.84 | 0.73686 | 1.011667 | 49.41176 | 28.23529 | 0 | 18.82353 | 0 | 0 | 0 | 3.529412 | 8.75078e-06 | 7.04026e-07 | 0.0874254957 | 0.8332208046 | 5.838744 | 0.0070639334 | 0.070045813 | 0.6744133355
3860 | WIZMAV09.P1 | 6.65994 | 12.9296 | 2898.42 | 0.73692 | 1.011987 | 49.41176 | 28.23529 | 0 | 18.82353 | 0 | 0 | 0 | 3.529412 | 8.73348e-06 | 7.04863e-07 | 0.0883630226 | 0.8288875107 | 5.845041 | 0.0070270229 | 0.0710165594 | 0.6737526374
3861 | WIZMAV10.P1 | 6.66027 | 12.93472 | 2893.82 | 0.73698 | 1.010531 | 49.41176 | 28.23529 | 0 | 18.82353 | 0 | 0 | 0 | 3.529412 | 8.82874e-06 | 7.07209e-07 | 0.0873693917 | 0.8333817344 | 5.859065 | 0.0070159497 | 0.0710335382 | 0.6754291127
3862 | WIZMAV11.P1 | 6.68384 | 12.97087 | 2910.19 | 0.73894 | 1.018124 | 49.41176 | 28.23529 | 0 | 18.82353 | 0 | 0 | 0 | 3.529412 | 8.70687e-06 | 7.08788e-07 | 0.0862768406 | 0.8214323259 | 5.823474 | 0.0071008439 | 0.0706326901 | 0.6788138065
3863 | WOBHEB_clean | 11.04159 | 11.82299 | 1199.36 | 0.65944 | 0.5409281 | 44.44444 | 11.11111 | 0 | 33.33333 | 0 | 0 | 0 | 11.11111 | 6.13623e-06 | 4.1539e-07 | 0.0614689442 | 0.582966109 | 4.220807 | 0.0040808312 | 0.0414284155 | 0.3991896395
3864 | WOBHEB01_clean | 10.6155 | 11.39724 | 1249.15 | 0.66122 | 0.5384045 | 44.44444 | 11.11111 | 0 | 33.33333 | 0 | 0 | 0 | 11.11111 | 5.76825e-06 | 3.98518e-07 | 0.0576309111 | 0.5454327214 | 4.010528 | 0.0038927482 | 0.0397060312 | 0.3775395763
3865 | WOBHIF_P1_m | 10.81312 | 11.57654 | 1197.73 | 0.65704 | 0.5198595 | 44.44444 | 11.11111 | 0 | 33.33333 | 0 | 0 | 0 | 11.11111 | 6.88246e-06 | 4.19134e-07 | 0.0685579634 | 0.6608945955 | 4.474634 | 0.0042241732 | 0.0416757732 | 0.391340024
3866 | WOBHIF01.P1 | 10.75539 | 11.55274 | 1213.49 | 0.65842 | 0.5263065 | 44.44444 | 11.11111 | 0 | 33.33333 | 0 | 0 | 0 | 11.11111 | 6.79308e-06 | 4.21731e-07 | 0.0671199834 | 0.6481254696 | 4.471698 | 0.0042087846 | 0.0419279754 | 0.3991352094
3867 | WOBHIF02.P1 | 10.81121 | 11.63688 | 1246.22 | 0.66284 | 0.5426665 | 44.44444 | 11.11111 | 0 | 33.33333 | 0 | 0 | 0 | 11.11111 | 6.09066e-06 | 4.17573e-07 | 0.0615091255 | 0.5883920186 | 4.269354 | 0.0042694841 | 0.0420408252 | 0.3940877457
3868 | WOBHIF03.P1 | 10.78465 | 11.59848 | 1223.91 | 0.66046 | 0.538281 | 44.44444 | 11.11111 | 0 | 33.33333 | 0 | 0 | 0 | 11.11111 | 6.31257e-06 | 4.19277e-07 | 0.062798349 | 0.6081732207 | 4.307433 | 0.0042446913 | 0.0419467837 | 0.395754845
3869 | WOBHOL_clean | 10.84815 | 11.68121 | 1265.68 | 0.66724 | 0.5488209 | 44.44444 | 11.11111 | 0 | 33.33333 | 0 | 0 | 0 | 11.11111 | 6.24965e-06 | 4.24618e-07 | 0.0621118461 | 0.5925150259 | 4.323691 | 0.0042837328 | 0.0418444779 | 0.4030481908
3870 | WOBHOM_clean | 5.29156 | 5.74395 | 1915.85 | 0.65078 | 0.6125738 | 35.48387 | 32.25806 | 3.225806 | 22.58065 | 0 | 0 | 0 | 6.451613 | 1.44825e-05 | 4.86552e-07 | 0.1453918423 | 1.321726 | 5.957372 | 0.0047286286 | 0.0479876618 | 0.4690496771
3871 | WOCWAN_clean | 5.50482 | 5.80963 | 593.723 | 0.46118 | 0.3370731 | 39.28571 | 39.28571 | 3.571429 | 14.28571 | 0 | 0 | 0 | 3.571429 | 2.24658e-05 | 2.34975e-07 | 0.2070353358 | 1.147302 | 2.373216 | 0.0023631359 | 0.0236959855 | 0.2224908299
3872 | WOHBOL.P1 | 5.49412 | 5.78942 | 609.696 | 0.46268 | 0.3413479 | 39.28571 | 39.28571 | 3.571429 | 14.28571 | 0 | 0 | 0 | 3.571429 | 2.10774e-05 | 2.34276e-07 | 0.1961137582 | 1.145102 | 2.404844 | 0.0023329565 | 0.0234118727 | 0.2224137049
3873 | WOHDON_clean | 4.44331 | 5.72419 | 1472.03 | 0.70078 | 0.4904057 | 25 | 25 | 0 | 37.5 | 0 | 0 | 0 | 12.5 | 3.9622e-06 | 3.18401e-07 | 0.0395777991 | 0.3871699313 | 2.887144 | 0.0032376249 | 0.0317058173 | 0.3119894325
3874 | WOJZAY_clean | 4.13122 | 6.27243 | 1299.45 | 0.60434 | 0.5142663 | 51.72414 | 24.13793 | 0 | 20.68966 | 0 | 0 | 0 | 3.448276 | 2.39403e-05 | 4.71275e-07 | 0.2310962359 | 1.610297 | 4.792568 | 0.0047207693 | 0.0472618273 | 0.4432700242
3875 | WOJZEC_clean | 4.20233 | 6.29331 | 1313.39 | 0.60542 | 0.5141091 | 51.72414 | 24.13793 | 0 | 20.68966 | 0 | 0 | 0 | 3.448276 | 2.4777e-05 | 4.72861e-07 | 0.2361810433 | 1.641470838 | 4.832014 | 0.0048433539 | 0.0470372676 | 0.4448333178
3876 | WOJZIG_clean | 4.348 | 6.32968 | 1337.6 | 0.60776 | 0.5024762 | 51.72414 | 24.13793 | 0 | 20.68966 | 0 | 0 | 0 | 3.448276 | 2.53437e-05 | 4.69521e-07 | 0.2417931421 | 1.666547 | 4.910932798 | 0.0046401094 | 0.0469683909 | 0.4441363785
3877 | WOJZOM_clean | 3.85246 | 5.77002 | 1148.7 | 0.5926 | 0.4733227 | 51.72414 | 24.13793 | 0 | 20.68966 | 0 | 0 | 0 | 3.448276 | 2.39994e-05 | 4.48003e-07 | 0.2282005444 | 1.595009 | 4.829106 | 0.0044501973 | 0.0446028774 | 0.4123499815
3878 | WOLYON_clean | 12.38023 | 13.08079 | 1871.54 | 0.68884 | 0.9971844 | 46.34146 | 39.02439 | 0 | 12.19512 | 0 | 0 | 0 | 2.439024 | 5.17147e-06 | 5.59746e-07 | 0.0521319327 | 0.5069632018 | 3.752304 | 0.0056248985 | 0.0552602332 | 0.5431048225
3879 | WOMFIO_charged | 7.44682 | 7.57197 | 928.686 | 0.55172 | 0.4359906 | 23.52941 | 23.52941 | 23.52941 | 23.52941 | 0 | 0 | 0 | 5.882353 | 4.39085e-06 | 2.47053e-07 | 0.043624224 | 0.4083833676 | 2.291336 | 0.0024578559 | 0.0249211366 | 0.2396015303
3880 | WOPDEL_clean | 4.03658 | 5.48028 | 272.189 | 0.44028 | 0.3639249 | 45.28302 | 41.50943 | 3.773585 | 7.54717 | 0 | 0 | 0 | 1.886792 | 5.55808e-05 | 1.94746e-07 | 0.3872360616 | 1.120201 | 1.731763 | 0.0019252106 | 0.0196772309 | 0.1761719489
3881 | WOPSAX_clean | 10.95208 | 11.66235 | 1296 | 0.6417 | 0.5711056 | 44.44444 | 11.11111 | 0 | 33.33333 | 0 | 0 | 0 | 11.11111 | 5.03996e-06 | 4.2668e-07 | 0.0502480581 | 0.483365153 | 3.907172 | 0.004363946 | 0.0423231903 | 0.4012268603
3882 | WOPSAX02_clean | 10.87886 | 11.61446 | 1309.26 | 0.64116 | 0.5708943 | 44.44444 | 11.11111 | 0 | 33.33333 | 0 | 0 | 0 | 11.11111 | 5.11257e-06 | 4.28792e-07 | 0.0505178524 | 0.4883577106 | 3.949038 | 0.0043248848 | 0.0423395415 | 0.4064074564
3883 | WOPSOL01_clean | 10.70959 | 10.90023 | 1241.6 | 0.6254 | 0.5292734 | 44.44444 | 11.11111 | 0 | 33.33333 | 0 | 0 | 0 | 11.11111 | 5.68034e-06 | 4.20001e-07 | 0.0566231981 | 0.5432549518 | 4.118715 | 0.0042958161 | 0.0412957917 | 0.398332703
3884 | WOPWOO_clean | 4.08598 | 5.25085 | 312.091 | 0.4448 | 0.2095839 | 29.26829 | 0 | 0 | 58.53659 | 0 | 0 | 0 | 12.19512 | 2.08891e-06 | 9.18519e-08 | 0.0207543396 | 0.1838911823 | 0.8718187798 | 0.0009090088 | 0.0091890004 | 0.087825623
3885 | WOQDUB_charged | 4.44781 | 6.86807 | 971.089 | 0.60056 | 0.3893975 | 17.64706 | 22.05882 | 4.411765 | 47.05882 | 2.941176 | 0 | 0 | 5.882353 | 1.22193e-06 | 1.59941e-07 | 0.0123577608 | 0.1214160535 | 1.060623 | 0.0015688705 | 0.0158898986 | 0.1575204132
3886 | WOQTUT_clean | 5.799 | 7.74164 | 714.571 | 0.51428 | 0.3738342 | 33.33333 | 33.33333 | 0 | 26.66667 | 0 | 0 | 0 | 6.666667 | 1.97448e-06 | 1.75862e-07 | 0.0196794649 | 0.1886642152 | 1.454754 | 0.0017603673 | 0.0173633502 | 0.1709561514
3887 | WORKUL_clean | 5.64741 | 8.46756 | 2063.92 | 0.6713 | 0.7121149 | 50.70423 | 25.35211 | 0 | 18.30986 | 0 | 0 | 0 | 5.633803 | 1.49113e-05 | 5.46339e-07 | 0.1462573731 | 1.208087 | 5.78693105 | 0.0052623515 | 0.0544608384 | 0.5240480249
3888 | WORREC_clean | 5.76979 | 7.54466 | 3591.92 | 0.72434 | 0.9471381 | 47.36842 | 26.31579 | 0 | 21.05263 | 0 | 0 | 0 | 5.263158 | 1.11567e-05 | 7.32077e-07 | 0.1114615424 | 1.083811 | 7.5051 | 0.0071022731 | 0.0739311576 | 0.7115224718
3889 | WORSUT_clean | 5.14016 | 6.27181 | 971.491 | 0.52384 | 0.4762182 | 44 | 38.4 | 4.8 | 6.4 | 3.2 | 0 | 1.6 | 1.6 | 2.64993e-05 | 3.78862e-07 | 0.2514484846 | 1.662138 | 4.056988 | 0.0037790134 | 0.0373741709 | 0.3587044979
3890 | WORTAA.P1 | 5.48815 | 7.0777 | 1127 | 0.5663 | 0.5252954 | 44.2623 | 37.70492 | 4.918033 | 6.557377 | 3.278689 | 0 | 1.639344 | 1.639344 | 1.99352e-05 | 3.72204e-07 | 0.1906019353 | 1.344762 | 4.251396 | 0.0037733772 | 0.0368212472 | 0.3590668941
3891 | WOSZEL_charged | 4.12484 | 5.16081 | 365.45 | 0.45722 | 0.3870154 | 44.44444 | 41.66667 | 2.777778 | 9.722222 | 0 | 0 | 0 | 1.388889 | 3.34077e-05 | 2.11587e-07 | 0.2859443402 | 1.166985 | 1.92487 | 0.0021480184 | 0.0210761177 | 0.1970498137
3892 | WOTSEF_clean | 4.87372 | 5.63894 | 2069.3 | 0.6643 | 0.6925346 | 41.37931 | 34.48276 | 17.24138 | 3.448276 | 0 | 0 | 0 | 3.448276 | 2.06765e-05 | 5.98243e-07 | 0.2046729541 | 1.826199 | 7.093649 | 0.005984405 | 0.0597002987 | 0.5725947278
3893 | WOVDES_clean | 4.01485 | 5.23028 | 364.22 | 0.45192 | 0.3700047 | 45.51724 | 37.24138 | 8.275862 | 7.586207 | 0 | 0 | 0 | 1.37931 | 3.84357e-05 | 2.64162e-07 | 0.3294110781 | 1.277734 | 2.308637 | 0.0026571059 | 0.0267812073 | 0.2463259726
3894 | WOWNED.P1 | 5.47406 | 6.39935 | 515.087 | 0.43064 | 0.3050593 | 43.58974 | 28.20513 | 12.82051 | 10.25641 | 0 | 2.564103 | 0 | 2.564103 | 2.19655e-05 | 2.52446e-07 | 0.2031939673 | 1.142677871 | 2.67893 | 0.0024744149 | 0.0249059015 | 0.2356746085
3895 | WOYHUP_clean | 5.92239 | 12.04583 | 2762.74 | 0.726 | 0.9240685 | 47.5 | 22.5 | 5 | 20 | 0 | 0 | 0 | 5 | 2.04901e-05 | 7.39575e-07 | 0.1991026354 | 1.548975 | 7.448115 | 0.0075098757 | 0.0729522264 | 0.713292108
3896 | WOYJEB_clean | 5.95231 | 12.32799 | 2594.38 | 0.71734 | 0.8941379 | 47.5 | 22.5 | 5 | 20 | 0 | 0 | 0 | 5 | 2.10397e-05 | 7.02016e-07 | 0.1963143816 | 1.476287 | 7.125151 | 0.0071752256 | 0.0702668272 | 0.6671826935
3897 | WOYJOL_clean | 5.76234 | 12.52097 | 2508.84 | 0.71186 | 0.8671564 | 47.5 | 22.5 | 5 | 20 | 0 | 0 | 0 | 5 | 2.24672e-05 | 6.84083e-07 | 0.2088348038 | 1.470404 | 6.916452 | 0.0068234893 | 0.0682941949 | 0.6460147867
3898 | WOZGUP_clean | 4.78582 | 8.72596 | 2384.43 | 0.66754 | 0.9557312 | 44.6281 | 39.66942 | 14.87603 | 0 | 0 | 0 | 0 | 0.8264463 | 2.19676e-05 | 6.73088e-07 | 0.2116086972 | 1.559075 | 6.556325 | 0.0068420378 | 0.0667013431 | 0.6348369423
3899 | WOZWEP_clean | 7.15944 | 9.13832 | 499.523 | 0.47466 | 0.30432 | 46.66667 | 23.33333 | 0 | 23.33333 | 0 | 3.333333 | 0 | 3.333333 | 7.96494e-06 | 1.92714e-07 | 0.0786385812 | 0.6821665971 | 2.32929 | 0.0019168876 | 0.019215066 | 0.1847458152
3900 | WUCRUH_clean | 3.81301 | 4.31723 | 185.205 | 0.3811 | 0.222842 | 45 | 15 | 0 | 32.5 | 0 | 0 | 0 | 7.5 | 3.16227e-05 | 1.80322e-07 | 0.2809051067 | 1.337728 | 2.312327 | 0.0018485414 | 0.0182553921 | 0.171916443
3901 | WUCWIC.P1 | 7.68463 | 7.8028 | 814.357 | 0.54896 | 0.3760695 | 46.42857 | 28.57143 | 3.571429 | 17.85714 | 0 | 0 | 3.571429 | 0 | 7.16231e-06 | 2.56442e-07 | 0.0700916934 | 0.643937467 | 2.946026 | 0.0024872213 | 0.0253629145 | 0.2470870789
3902 | WUDVEY_clean | 6.81683 | 7.50178 | 395.705 | 0.4596 | 0.3301487 | 49.25373 | 40.29851 | 0 | 8.955224 | 0 | 0 | 0 | 1.492537 | 6.62049e-06 | 1.60305e-07 | 0.0649777179 | 0.5200040265 | 1.656122 | 0.0016585985 | 0.0160499638 | 0.15516108
3903 | WUHCEJ.P1 | 5.28356 | 11.03405 | 2333.08 | 0.69982 | 0.7717604 | 44.11765 | 19.11765 | 0 | 23.52941 | 0 | 8.823529 | 0 | 4.411765 | 8.13208e-06 | 5.4462e-07 | 0.081097778 | 0.7673052474 | 5.08722 | 0.0054157421 | 0.0544120191 | 0.5134357407
3904 | WUHJIT_clean | 7.53577 | 10.93441 | 2715.93 | 0.68178 | 0.9201878 | 50.84746 | 23.72881 | 0 | 20.33898 | 0 | 0 | 0 | 5.084746 | 1.23211e-05 | 6.71757e-07 | 0.1216747164 | 1.080233 | 6.180357 | 0.0066800527 | 0.0680040229 | 0.6491490583
3905 | WUJFOX.P1 | 8.76145 | 9.24219 | 1380.13 | 0.63232 | 0.6548176 | 52.5 | 30 | 0 | 15 | 0 | 0 | 0 | 2.5 | 1.16186e-05 | 4.9529e-07 | 0.1149195689 | 1.018553 | 5.187981 | 0.0050521179 | 0.0497295648 | 0.4792223863
3906 | WUKXEH_clean | 6.60038 | 20.08743 | 3677.13 | 0.78218 | 1.315665 | 45.56962 | 21.51899 | 11.39241 | 17.72152 | 0 | 0 | 0 | 3.797468 | 9.02298e-06 | 8.56611e-07 | 0.0879894003 | 0.8309966256 | 5.990771 | 0.0083126172 | 0.0849313418 | 0.8303244207
3907 | WULKAQ_clean | 6.68289 | 13.2528 | 2185.95 | 0.71868 | 0.8171108 | 46.15385 | 15.38462 | 0 | 30.76923 | 0 | 0 | 0 | 7.692308 | 1.60487e-05 | 5.82847e-07 | 0.1480453003 | 0.9028713557 | 4.397659 | 0.0058560956 | 0.0577097945 | 0.5526176828
3908 | WULQUR_clean | 5.79444 | 7.08547 | 1778.89 | 0.6586 | 0.6747439 | 47.36842 | 15.78947 | 0 | 31.57895 | 0 | 0 | 0 | 5.263158 | 1.04222e-05 | 5.26731e-07 | 0.1035300281 | 0.9386484292 | 5.475281 | 0.0050606866 | 0.0522485313 | 0.5131799947
3909 | WUNSEE_charged | 4.2579 | 5.0116 | 470.669 | 0.4846 | 0.4006515 | 47.05882 | 35.29412 | 11.76471 | 3.921569 | 0.9803922 | 0 | 0 | 0.9803922 | 8.09768e-05 | 3.8852e-07 | 0.6676272909 | 2.555338 | 3.709909 | 0.0038450885 | 0.0390395311 | 0.3622205547
3910 | WUNSEE01_charged | 4.25936 | 5.00556 | 468.83 | 0.48448 | 0.4007179 | 47.05882 | 35.29412 | 11.76471 | 3.921569 | 0.9803922 | 0 | 0 | 0.9803922 | 8.13836e-05 | 3.88062e-07 | 0.665160957 | 2.562733 | 3.692169 | 0.0038466624 | 0.0382966404 | 0.3599824393
3911 | WUNSEE02_charged | 4.0295 | 4.93904 | 440.32 | 0.4749 | 0.387471 | 47.05882 | 35.29412 | 11.76471 | 3.921569 | 0.9803922 | 0 | 0 | 0.9803922 | 6.26678e-05 | 3.44109e-07 | 0.5097441495 | 1.926057 | 3.453708 | 0.0034641996 | 0.0339416016 | 0.3230755709
3912 | WUNSII_charged | 4.11529 | 5.12194 | 438.131 | 0.44056 | 0.3306713 | 44.85981 | 33.64486 | 11.21495 | 7.476636 | 1.869159 | 0 | 0 | 0.9345794 | 6.94596e-05 | 2.94026e-07 | 0.5353156965 | 1.719225 | 2.631828 | 0.0030200098 | 0.0290012502 | 0.2677136419
3913 | WUNSII02_charged | 4.13298 | 5.09877 | 620.308 | 0.48494 | 0.401344 | 47.05882 | 35.29412 | 11.76471 | 3.921569 | 0.9803922 | 0 | 0 | 0.9803922 | 7.48875e-05 | 3.89792e-07 | 0.6446999869 | 2.598715 | 3.957193 | 0.003854532 | 0.0383910757 | 0.3627478181
3914 | WUNTAB_charged | 4.11717 | 5.08559 | 437.222 | 0.48464 | 0.4009265 | 47.05882 | 35.29412 | 11.76471 | 3.921569 | 0.9803922 | 0 | 0 | 0.9803922 | 5.04766e-05 | 3.39008e-07 | 0.4284590107 | 1.838055 | 3.163288021 | 0.0033917993 | 0.0338518882 | 0.3166067565
3915 | WUNTEF_clean | 4.16376 | 5.11473 | 690.156 | 0.52056 | 0.4781658 | 49.48454 | 37.1134 | 12.37113 | 0 | 0 | 0 | 0 | 1.030928 | 7.23566e-05 | 4.7733e-07 | 0.6352372738 | 3.115906 | 5.294909 | 0.0047436834 | 0.0479195979 | 0.44913341
3916 | WUNTIJ_clean | 4.13393 | 5.10474 | 678.725 | 0.51758 | 0.4718571 | 49.48454 | 37.1134 | 12.37113 | 0 | 0 | 0 | 0 | 1.030928 | 7.29179e-05 | 4.77529e-07 | 0.6718486442 | 3.208224 | 5.290875634 | 0.0049150996 | 0.0474280879 | 0.4471253907
3917 | WUNTOP_clean | 4.17716 | 5.08733 | 684.692 | 0.51694 | 0.4749017 | 49.48454 | 37.1134 | 12.37113 | 0 | 0 | 0 | 0 | 1.030928 | 6.56187e-05 | 4.75305e-07 | 0.595092629 | 3.002355 | 5.314982 | 0.0047226936 | 0.0467249313 | 0.4474332403
3918 | WUNTUV_clean | 4.14711 | 5.04996 | 661.113 | 0.51562 | 0.4704262 | 49.48454 | 37.1134 | 12.37113 | 0 | 0 | 0 | 0 | 1.030928 | 6.72771e-05 | 4.61178e-07 | 0.6211583994 | 2.98741 | 5.233658 | 0.0044043491 | 0.0458188738 | 0.4359098679
3919 | WUNVAD_clean | 4.17789 | 5.07875 | 688.887 | 0.51816 | 0.4737463 | 49.48454 | 37.1134 | 12.37113 | 0 | 0 | 0 | 0 | 1.030928 | 6.90385e-05 | 4.74503e-07 | 0.6201054137 | 2.990808 | 5.240129 | 0.004846883 | 0.0474735657 | 0.4466356298
3920 | WUNVEH_charged | 4.15379 | 5.09924 | 461.087 | 0.48606 | 0.4029346 | 47.05882 | 35.29412 | 11.76471 | 3.921569 | 0.9803922 | 0 | 0 | 0.9803922 | 5.37771e-05 | 3.52311e-07 | 0.4616230955 | 1.929285337 | 3.265339 | 0.003615296 | 0.0352038861 | 0.3301534927
3921 | WUNVIL_charged | 4.11967 | 5.0609 | 464.77 | 0.48082 | 0.3952682 | 47.05882 | 35.29412 | 11.76471 | 3.921569 | 0.9803922 | 0 | 0 | 0.9803922 | 5.63272e-05 | 3.52452e-07 | 0.4762070455 | 1.962593 | 3.433269 | 0.0035051216 | 0.0349725198 | 0.33199498
3922 | WUNVOR_clean | 4.1998 | 5.13748 | 696.774 | 0.5208 | 0.4798143 | 49.48454 | 37.1134 | 12.37113 | 0 | 0 | 0 | 0 | 1.030928 | 7.14926e-05 | 4.87892e-07 | 0.6467658937 | 3.086492 | 5.388894 | 0.0049518317 | 0.0489218584 | 0.4536462061
3923 | WUNVUX_clean | 4.10802 | 5.06256 | 686.43 | 0.51804 | 0.4724358 | 49.48454 | 37.1134 | 12.37113 | 0 | 0 | 0 | 0 | 1.030928 | 7.12351e-05 | 4.76709e-07 | 0.639234072 | 3.057297 | 5.277468 | 0.0048188966 | 0.0472216887 | 0.4448007759
3924 | WUPTUY01.P1 | 13.73176 | 19.34742 | 1960.16 | 0.75234 | 1.248863 | 56.69291 | 28.34646 | 0 | 12.59843 | 0 | 0 | 0 | 2.362205 | 8.44615e-05 | 7.79757e-07 | 0.4174514481 | 1.080465 | 4.069666 | 0.0076731456 | 0.0777078001 | 0.7409969613
3925 | WURKEB_clean | 4.86396 | 6.32965 | 1492.67 | 0.61994 | 0.620419 | 44.44444 | 22.22222 | 0 | 27.77778 | 0 | 0 | 0 | 5.555556 | 1.15639e-05 | 4.63807e-07 | 0.1141150244 | 0.9872718664 | 4.623969 | 0.0046365928 | 0.0463825467 | 0.4451577795
3926 | WURNOO_clean | 6.59227 | 6.92026 | 712.37 | 0.48076 | 0.3617566 | 49.48454 | 32.98969 | 4.123711 | 9.278351 | 0 | 0 | 0 | 4.123711 | 1.24034e-05 | 2.52898e-07 | 0.1200066392 | 0.895404077 | 3.014354 | 0.0025194618 | 0.0251211213 | 0.2408437894
3927 | WUSLED_clean | 9.54542 | 10.30385 | 2418.24 | 0.75648 | 0.9557537 | 50 | 28.57143 | 0 | 16.66667 | 0 | 2.380952 | 0 | 2.380952 | 5.51634e-06 | 5.76345e-07 | 0.0551810209 | 0.4926667601 | 3.566179 | 0.0056658003 | 0.0577923738 | 0.5509228094
3928 | WUSSEK_clean | 6.12459 | 8.48774 | 1512.12 | 0.5888 | 0.6176142 | 47.27273 | 32.72727 | 7.272727 | 10.90909 | 0 | 0 | 0 | 1.818182 | 1.31722e-05 | 4.35013e-07 | 0.1285677422 | 1.11911 | 5.039411 | 0.0043813652 | 0.0433185664 | 0.4173658162
3929 | WUTBES_clean | 5.0967 | 7.39924 | 411.897 | 0.4521 | 0.2543889 | 26.96629 | 33.70787 | 6.741573 | 26.96629 | 0 | 0 | 0 | 5.617978 | 1.23541e-05 | 1.75508e-07 | 0.1158459844 | 0.7577555383 | 2.432443 | 0.0017452818 | 0.0175336078 | 0.167850291
3930 | WUTBEU_clean | 12.45148 | 12.65678 | 2169.1 | 0.7441 | 0.9858123 | 48.27586 | 13.7931 | 13.7931 | 20.68966 | 0 | 0 | 0 | 3.448276 | 6.40261e-06 | 6.47748e-07 | 0.0645793333 | 0.6308464335 | 4.844003 | 0.0063187699 | 0.0652412997 | 0.6350439021
3931 | WUTBIW_clean | 5.05082 | 7.26683 | 406.955 | 0.44246 | 0.2402154 | 26.96629 | 33.70787 | 6.741573 | 26.96629 | 0 | 0 | 0 | 5.617978 | 1.34437e-05 | 1.73518e-07 | 0.1248366008 | 0.7615934704 | 2.372393 | 0.0016636394 | 0.0173310399 | 0.1636072992
3932 | WUTBOC_clean | 4.98444 | 7.17175 | 375.502 | 0.4289 | 0.2245585 | 26.96629 | 33.70787 | 6.741573 | 26.96629 | 0 | 0 | 0 | 5.617978 | 1.53373e-05 | 1.71324e-07 | 0.1373495426 | 0.7682137966 | 2.289438 | 0.0017845065 | 0.016997262 | 0.1628053222
3933 | WUTBUI_clean | 5.15143 | 7.46533 | 456.074 | 0.45878 | 0.262869 | 26.96629 | 33.70787 | 6.741573 | 26.96629 | 0 | 0 | 0 | 5.617978 | 1.0987e-05 | 1.75311e-07 | 0.1037374694 | 0.7104735635 | 2.363118 | 0.0017729495 | 0.0172148753 | 0.1670180451
3934 | WUTCAP_clean | 4.98308 | 7.16776 | 371.863 | 0.43518 | 0.2283427 | 26.96629 | 33.70787 | 6.741573 | 26.96629 | 0 | 0 | 0 | 5.617978 | 1.52932e-05 | 1.71097e-07 | 0.1368508348 | 0.7625480426 | 2.242971 | 0.0017086162 | 0.0170623109 | 0.1627532831
3935 | WUWQEL_clean | 5.42795 | 6.86556 | 687.824 | 0.55866 | 0.3239585 | 32.43243 | 21.62162 | 0 | 37.83784 | 0 | 0 | 0 | 8.108108 | 2.80829e-06 | 1.71462e-07 | 0.027810795 | 0.2590136616 | 1.49131 | 0.0016885311 | 0.0170202896 | 0.1663897491
3936 | WUYWAQ.P1 | 5.07183 | 7.99773 | 2066.13 | 0.65016 | 0.7418124 | 50.28571 | 34.28571 | 0 | 13.71429 | 0 | 0 | 0 | 1.714286 | 1.31224e-05 | 5.5871e-07 | 0.1299253285 | 1.179421 | 6.331998 | 0.0055793002 | 0.0561450131 | 0.537283739
3937 | WUYWIY_clean | 5.82003 | 9.10759 | 2406.25 | 0.68434 | 0.861607 | 50.28571 | 34.28571 | 0 | 13.71429 | 0 | 0 | 0 | 1.714286 | 1.07887e-05 | 5.9794e-07 | 0.1073052168 | 0.969839647 | 6.006785 | 0.0058942972 | 0.0594800538 | 0.581189946
3938 | WUYWUK_clean | 6.19333 | 8.78773 | 2587.48 | 0.66756 | 0.8979665 | 50.28571 | 34.28571 | 0 | 13.71429 | 0 | 0 | 0 | 1.714286 | 1.35315e-05 | 6.50792e-07 | 0.1345401237 | 1.202362 | 6.922056 | 0.0066489632 | 0.0647930458 | 0.6177610151
3939 | WUYXEV_clean | 6.91474 | 9.37986 | 2379.83 | 0.67928 | 0.8492306 | 50.28571 | 34.28571 | 0 | 13.71429 | 0 | 0 | 0 | 1.714286 | 1.20364e-05 | 6.04037e-07 | 0.116264883 | 1.055501 | 6.212984 | 0.0057828083 | 0.0604109252 | 0.5806652523
3940 | WUYXIZ_clean | 7.061 | 9.29397 | 2320.29 | 0.6692 | 0.8320237 | 50.4298 | 34.38395 | 0 | 13.75358 | 0 | 0 | 0 | 1.432665 | 1.24504e-05 | 5.99006e-07 | 0.1229650669 | 1.104404 | 6.379804 | 0.0060596728 | 0.0598292626 | 0.5764329043
3941 | WUYXOF_clean | 5.17643 | 9.05505 | 2435.36 | 0.66936 | 0.8818449 | 50.28571 | 34.28571 | 0 | 13.71429 | 0 | 0 | 0 | 1.714286 | 1.09221e-05 | 6.09134e-07 | 0.110196115 | 0.9739963544 | 5.937713 | 0.0061656966 | 0.0608302538 | 0.58405069
3942 | WUYXUL_clean | 7.0803 | 9.2643 | 2259.97 | 0.66576 | 0.7936807 | 50.28571 | 34.28571 | 0 | 13.71429 | 0 | 0 | 0 | 1.714286 | 1.2188e-05 | 5.7458e-07 | 0.1191430938 | 1.071668 | 6.234563814 | 0.0056770607 | 0.0569376781 | 0.5547514161
3943 | WUYYAS_clean | 7.09924 | 9.33636 | 2467.78 | 0.67798 | 0.8745658 | 50.4298 | 34.38395 | 0 | 13.75358 | 0 | 0 | 0 | 1.432665 | 1.19191e-05 | 6.14464e-07 | 0.1171498534 | 1.063623 | 6.348715 | 0.0060823862 | 0.0614117502 | 0.585159639
3944 | WUYYEW_clean | 6.95652 | 9.26232 | 2221.17 | 0.66544 | 0.7938708 | 50.28571 | 34.28571 | 0 | 13.71429 | 0 | 0 | 0 | 1.714286 | 1.21526e-05 | 5.69935e-07 | 0.1210252225 | 1.08107813 | 6.188071 | 0.0055497791 | 0.0567275239 | 0.5487922376
3945 | WUYYOG_clean | 6.23369 | 8.73316 | 2616.75 | 0.67104 | 0.9062083 | 50.57471 | 34.48276 | 0 | 13.7931 | 0 | 0 | 0 | 1.149425 | 1.55104e-05 | 6.65796e-07 | 0.151521243 | 1.367154 | 7.306709 | 0.006599719 | 0.0658423228 | 0.6369137263
3946 | WUZDOL_clean | 4.20385 | 5.93429 | 777.517 | 0.57266 | 0.2933439 | 25 | 50 | 8.333333 | 0 | 8.333333 | 0 | 0 | 8.333333 | 5.57294e-06 | 1.9141e-07 | 0.0549098145 | 0.4931481411 | 2.258911 | 0.0019037135 | 0.019073577 | 0.183520989
3947 | WUZGEF.P1 | 5.71888 | 9.03956 | 2260.26 | 0.66964 | 0.8183257 | 50.28571 | 34.28571 | 0 | 13.71429 | 0 | 0 | 0 | 1.714286 | 1.04964e-05 | 5.71914e-07 | 0.1050277202 | 0.9769516307 | 6.088622 | 0.0056820331 | 0.0573989582 | 0.5496494504
3948 | XACGIT_charged | 4.62391 | 5.6865 | 195.07 | 0.44346 | 0.2142112 | 21.73913 | 21.73913 | 44.92754 | 4.347826 | 0 | 0 | 0 | 7.246377 | 4.69694e-06 | 1.00045e-07 | 0.0455536424 | 0.3258807617 | 0.9839670428 | 0.0010136643 | 0.0100529807 | 0.0962503055
3949 | XACSIG_clean | 4.49569 | 5.90641 | 661.045 | 0.49602 | 0.4276772 | 48.93617 | 31.91489 | 0 | 17.02128 | 0 | 0 | 0 | 2.12766 | 1.68182e-05 | 2.67504e-07 | 0.1608804088 | 1.032548 | 2.576491 | 0.0026585269 | 0.0267005706 | 0.2541446288
3950 | XACZEH_clean | 7.2431 | 10.60893 | 751.774 | 0.59994 | 0.5049022 | 33.33333 | 22.22222 | 27.77778 | 11.11111 | 0 | 0 | 0 | 5.555556 | 3.49837e-06 | 2.35514e-07 | 0.0332747774 | 0.3158043612 | 2.256681 | 0.0022513634 | 0.023596932 | 0.2305111644
3951 | XADCOW.P1 | 13.85413 | 14.13574 | 1462.4 | 0.68312 | 0.786051 | 44.44444 | 22.22222 | 0 | 27.77778 | 0 | 0 | 0 | 5.555556 | 2.11418e-05 | 5.44885e-07 | 0.2009434625 | 1.21401 | 4.483044 | 0.0054635008 | 0.0544760826 | 0.528147828
3952 | XADDAJ_clean | 4.46517 | 6.3423 | 1282.27 | 0.59918 | 0.4766329 | 51.72414 | 24.13793 | 0 | 20.68966 | 0 | 0 | 3.448276 | 0 | 1.80105e-05 | 4.19126e-07 | 0.1780551067 | 1.381754 | 4.590097 | 0.0042423242 | 0.0417298005 | 0.3874305345
3953 | XADDAJ01_clean | 4.61872 | 6.46856 | 1345.43 | 0.6056 | 0.4871888 | 51.72414 | 24.13793 | 0 | 20.68966 | 0 | 0 | 3.448276 | 0 | 1.97197e-05 | 4.30876e-07 | 0.1891925821 | 1.442967 | 4.633594995 | 0.0044041011 | 0.0429871054 | 0.3991483649
3954 | XADDEN_manual | 6.65907 | 13.23644 | 2244.38 | 0.72884 | 0.8322447 | 46.15385 | 15.38462 | 0 | 30.76923 | 0 | 0 | 0 | 7.692308 | 1.71409e-05 | 6.01997e-07 | 0.151894256 | 0.9628382139 | 4.825431 | 0.0059904216 | 0.0598499688 | 0.5825613953
3955 | XADDIR_manual | 6.64739 | 13.24642 | 2249.68 | 0.72852 | 0.8334325 | 46.15385 | 15.38462 | 0 | 30.76923 | 0 | 0 | 0 | 7.692308 | 1.67068e-05 | 5.99753e-07 | 0.1519536694 | 0.9462902878 | 4.755888 | 0.005928425 | 0.0600307922 | 0.5805645881
3956 | XADDOX_clean | 4.25664 | 5.56472 | 1190.5 | 0.55888 | 0.4585569 | 44.44444 | 24.44444 | 0 | 24.44444 | 0 | 0 | 0 | 6.666667 | 9.33071e-06 | 3.4574e-07 | 0.0921764352 | 0.8079870823 | 3.687735074 | 0.0035211067 | 0.0339833355 | 0.3338878236
3957 | XADDUD_clean | 5.36376 | 6.46377 | 1568.86 | 0.58616 | 0.516618 | 47.05882 | 23.52941 | 0 | 23.52941 | 0 | 0 | 0 | 5.882353 | 1.2272e-05 | 4.10724e-07 | 0.1212180501 | 1.050968574 | 4.775892 | 0.0040816989 | 0.040843842 | 0.392725747
3958 | XADGOA_clean | 4.05764 | 4.96518 | 404.741 | 0.52586 | 0.1896426 | 42.85714 | 14.28571 | 0 | 33.33333 | 0 | 0 | 0 | 9.52381 | 7.6186e-06 | 1.54729e-07 | 0.0739811363 | 0.5498809235 | 1.596628 | 0.0015315689 | 0.0154199791 | 0.1490190751
3959 | XAFFAN_clean | 13.24304 | 14.91316 | 5187.81 | 0.84834 | 2.323048 | 52.63158 | 31.57895 | 2.631579 | 10.52632 | 0 | 0 | 0 | 2.631579 | 6.50172e-06 | 1.31957e-06 | 0.0649444087 | 0.6420604508 | 5.857486 | 0.0129944096 | 0.1315155863 | 1.279647
3960 | XAFFER_clean | 13.28886 | 14.21921 | 5145.67 | 0.85124 | 2.365383 | 52.63158 | 31.57895 | 2.631579 | 10.52632 | 0 | 0 | 0 | 2.631579 | 6.51965e-06 | 1.33523e-06 | 0.0653589979 | 0.6427079996 | 5.874887 | 0.0133102871 | 0.1347612274 | 1.312751
3961 | XAFFIV_clean | 13.19368 | 14.22916 | 5318.4 | 0.84786 | 2.365694 | 52.63158 | 31.57895 | 2.631579 | 10.52632 | 0 | 0 | 0 | 2.631579 | 6.36319e-06 | 1.33251e-06 | 0.0636163326 | 0.6293031345 | 5.78209 | 0.0132306557 | 0.1330692469 | 1.293152
3962 | XAFFOB_clean | 13.174 | 14.83912 | 5164.09 | 0.85136 | 2.319839 | 52.63158 | 31.57895 | 2.631579 | 10.52632 | 0 | 0 | 0 | 2.631579 | 6.40507e-06 | 1.3072e-06 | 0.0635298114 | 0.6386701846 | 5.767502 | 0.0133375313 | 0.1307728677 | 1.272524259
3963 | XAFXOT_clean | 4.82034 | 5.91185 | 287.074 | 0.36344 | 0.1924806 | 32.43243 | 32.43243 | 8.108108 | 24.32432 | 0 | 0 | 0 | 2.702703 | 9.02379e-06 | 1.21039e-07 | 0.0855017676 | 0.5278536914 | 1.312568979 | 0.0012297072 | 0.0122847012 | 0.1154922737
3964 | XAGPUT_clean | 4.55432 | 5.48557 | 1346.3 | 0.62782 | 0.397176 | 47.61905 | 9.52381 | 0 | 38.09524 | 0 | 0 | 0 | 4.761905 | 9.52529e-06 | 3.27619e-07 | 0.0941683936 | 0.8391719214 | 3.808004 | 0.0033559422 | 0.0324682788 | 0.3129419692
3965 | XAHPED_clean | 10.86748 | 12.36916 | 5129.09 | 0.84754 | 2.263499 | 48.64865 | 35.13514 | 0 | 13.51351 | 0 | 0 | 0 | 2.702703 | 6.32121e-06 | 1.25761e-06 | 0.0633147707 | 0.621400864 | 5.560095 | 0.0125975775 | 0.1259422484 | 1.234563
3966 | XAHPIH_clean | 13.37952 | 14.31673 | 4665.87 | 0.86194 | 2.419936 | 53.33333 | 26.66667 | 0 | 16.66667 | 0 | 0 | 0 | 3.333333 | 5.7822e-06 | 1.31464e-06 | 0.0573634484 | 0.5716073789 | 5.114423 | 0.0129671118 | 0.1321027358 | 1.287176
3967 | XAHQAA_clean | 21.60719 | 23.03533 | 6237.79 | 0.92452 | 5.424664 | 56 | 32 | 0 | 10 | 0 | 0 | 0 | 2 | 6.87972e-06 | 2.60272e-06 | 0.0690186911 | 0.6796142098 | 6.441257 | 0.0261356153 | 0.2625154961 | 2.554624
3968 | XAJSEJ_clean | 7.19596 | 7.98338 | 3462.05 | 0.73634 | 1.019586 | 53.65854 | 21.95122 | 2.439024 | 19.5122 | 0 | 0 | 0 | 2.439024 | 1.47376e-05 | 8.41589e-07 | 0.146904467 | 1.365489 | 8.581897 | 0.0083195366 | 0.0843782569 | 0.800280864
3969 | XAKQOR_clean | 4.27878 | 6.07415 | 1288.34 | 0.59516 | 0.6166426 | 44.82759 | 36.78161 | 4.597701 | 11.49425 | 0 | 0 | 0 | 2.298851 | 3.52051e-05 | 5.33607e-07 | 0.3458141561 | 2.505053 | 5.978794 | 0.0053627358 | 0.0528685421 | 0.5044922073
3970 | XAKYUE_clean | 7.75873 | 12.06174 | 1536.01 | 0.6201 | 0.703745 | 41.58416 | 38.61386 | 7.920792 | 8.910891 | 0 | 0 | 0 | 2.970297 | 2.24249e-05 | 4.95411e-07 | 0.2171314591 | 1.471245 | 4.744742 | 0.0052352059 | 0.0495951526 | 0.4759113134
3971 | XAKZIT_clean | 8.02038 | 12.23219 | 1678.62 | 0.64588 | 0.7570994 | 42.3913 | 35.86957 | 8.695652 | 9.782609 | 0 | 0 | 0 | 3.26087 | 2.24679e-05 | 5.27393e-07 | 0.2170308375 | 1.484119 | 4.872135 | 0.0053503595 | 0.052570373 | 0.5058808088
3972 | XAKZOZ_clean | 8.09448 | 12.1779 | 1677.3 | 0.64182 | 0.7524126 | 42.3913 | 35.86957 | 8.695652 | 9.782609 | 0 | 0 | 0 | 3.26087 | 2.32689e-05 | 5.35955e-07 | 0.2235938774 | 1.500926 | 4.857726708 | 0.0053452784 | 0.0536458647 | 0.5185394308
3973 | XAKZUF_clean | 7.7394 | 12.14685 | 1533.52 | 0.6251 | 0.7060596 | 41.58416 | 38.61386 | 7.920792 | 8.910891 | 0 | 0 | 0 | 2.970297 | 2.40102e-05 | 5.00855e-07 | 0.2308706349 | 1.531366 | 4.727606 | 0.0050181522 | 0.0497085389 | 0.4781077673
3974 | XALBUI_clean | 7.83288 | 12.38727 | 1559.49 | 0.626 | 0.7110501 | 41.58416 | 38.61386 | 7.920792 | 8.910891 | 0 | 0 | 0 | 2.970297 | 2.38087e-05 | 5.03361e-07 | 0.2251851236 | 1.543629 | 4.818905 | 0.0050570274 | 0.0495773348 | 0.4761607632
3975 | XALCAP_clean | 7.5095 | 12.14021 | 1527.51 | 0.619 | 0.6935543 | 41.58416 | 38.61386 | 7.920792 | 8.910891 | 0 | 0 | 0 | 2.970297 | 2.58272e-05 | 4.98026e-07 | 0.2495534519 | 1.605682 | 4.707471 | 0.005225487 | 0.050434211 | 0.4879918101
3976 | XALCET_clean | 7.67742 | 12.0955 | 1551.09 | 0.61846 | 0.6965973 | 41.58416 | 38.61386 | 7.920792 | 8.910891 | 0 | 0 | 0 | 2.970297 | 2.41639e-05 | 4.88077e-07 | 0.2246894636 | 1.509968 | 4.67648 | 0.0048270153 | 0.0482150798 | 0.4707408997
3977 | XALCIX_clean | 3.86123 | 8.90504 | 152.106 | 0.55022 | 0.5493959 | 39.84375 | 44.53125 | 6.25 | 7.03125 | 0 | 0 | 0 | 2.34375 | 3.04556e-05 | 3.734e-07 | 0.2746049422 | 1.483389 | 3.927125 | 0.0037140907 | 0.0374617542 | 0.3540059853
3978 | XALCOD_clean | 3.95645 | 8.97205 | 165.293 | 0.55542 | 0.5598072 | 39.84375 | 44.53125 | 6.25 | 7.03125 | 0 | 0 | 0 | 2.34375 | 3.0249e-05 | 3.78928e-07 | 0.2721498896 | 1.534915 | 4.005758 | 0.003885973 | 0.0378083835 | 0.3611190491
3979 | XALDAS_clean | 9.04409 | 11.1437 | 3356.64 | 0.76018 | 1.168278 | 50.60241 | 28.91566 | 0 | 15.66265 | 0 | 0 | 0 | 4.819277 | 1.09439e-05 | 7.58713e-07 | 0.1088055667 | 0.8624650935 | 5.668729 | 0.0077008327 | 0.075513552 | 0.7219812434
3980 | XALDOE_clean | 3.86749 | 8.72809 | 153.906 | 0.55358 | 0.5583793 | 39.84375 | 44.53125 | 6.25 | 7.03125 | 0 | 0 | 0 | 2.34375 | 2.77648e-05 | 3.79116e-07 | 0.2491176572 | 1.4252 | 3.982499 | 0.0038874054 | 0.037920107 | 0.3652957897
3981 | XALMII_clean | 8.99249 | 10.30936 | 2803.79 | 0.70596 | 0.9612274 | 42.85714 | 34.28571 | 2.857143 | 15.71429 | 0 | 0 | 0 | 4.285714 | 1.10634e-05 | 6.95208e-07 | 0.1094233111 | 0.9998552665 | 6.445943 | 0.0069537987 | 0.068989469 | 0.6594485114
3982 | XALMOO.P1 | 8.16544 | 13.39679 | 4629.3 | 0.80466 | 1.775496 | 51.6129 | 32.25806 | 4.301075 | 9.677419 | 0 | 0 | 0 | 2.150538 | 7.28743e-06 | 1.12295e-06 | 0.0728373595 | 0.7133948146 | 6.988818 | 0.011158042 | 0.1117815115 | 1.0699
3983 | XALROT.P1 | 4.28729 | 7.85407 | 1959.89 | 0.65022 | 0.6673591 | 43.24324 | 27.02703 | 5.405405 | 21.62162 | 0 | 0 | 0 | 2.702703 | 3.70478e-05 | 6.49911e-07 | 0.3275920479 | 2.072671601 | 7.785177 | 0.0066320999 | 0.065232714 | 0.6159827044
3984 | XALTIP_clean | 9.17237 | 18.68299 | 3246.01 | 0.80774 | 1.465378 | 44.44444 | 14.81481 | 22.22222 | 7.407407 | 4.938272 | 0 | 0 | 6.17284 | 4.87657e-06 | 8.51847e-07 | 0.0486548675 | 0.4710520602 | 4.053299 | 0.0083591172 | 0.0854805092 | 0.8387798679
3985 | XALXUF_clean | 6.6292 | 16.29659 | 2227.69 | 0.72672 | 0.9216253 | 45 | 20 | 10 | 20 | 0 | 0 | 0 | 5 | 1.15274e-05 | 6.78802e-07 | 0.1128180085 | 1.003934 | 5.906548 | 0.0067875451 | 0.0676079186 | 0.6448527818
3986 | XALXUF01_clean | 6.69779 | 16.53276 | 2255.65 | 0.7309 | 0.933044 | 45 | 20 | 10 | 20 | 0 | 0 | 0 | 5 | 1.20742e-05 | 6.91027e-07 | 0.1211844823 | 1.05515 | 6.005362 | 0.0069393091 | 0.068665402 | 0.6535616974
3987 | XAMDUM_clean | 6.72961 | 13.20706 | 2159.04 | 0.72344 | 0.8223507 | 46.15385 | 15.38462 | 0 | 30.76923 | 0 | 0 | 0 | 7.692308 | 1.71593e-05 | 5.96654e-07 | 0.1562366012 | 0.9558532635 | 4.658975 | 0.0058328469 | 0.0597363084 | 0.5745560842
3988 | XAMDUM01_clean | 6.72456 | 13.18662 | 2147.96 | 0.72276 | 0.8188941 | 46.15385 | 15.38462 | 0 | 30.76923 | 0 | 0 | 0 | 7.692308 | 1.8007e-05 | 5.95512e-07 | 0.158254074 | 0.952774099 | 4.635349 | 0.0060575846 | 0.0598163873 | 0.5774001783
3989 | XAMDUM02_clean | 6.71826 | 13.17767 | 2159.63 | 0.7232 | 0.8176759 | 46.15385 | 15.38462 | 0 | 30.76923 | 0 | 0 | 0 | 7.692308 | 1.85548e-05 | 5.99482e-07 | 0.1611524151 | 0.974912052 | 4.742089 | 0.0061505795 | 0.0594599069 | 0.5801021968
3990 | XAMDUM03_clean | 6.69067 | 13.16192 | 2147.35 | 0.72224 | 0.8134973 | 46.15385 | 15.38462 | 0 | 30.76923 | 0 | 0 | 0 | 7.692308 | 1.90628e-05 | 5.97775e-07 | 0.1704389893 | 0.973227811 | 4.70526 | 0.0059232586 | 0.0591809222 | 0.5812801323
3991 | XAMDUM04_clean | 6.40333 | 12.94074 | 2126.79 | 0.71524 | 0.7774399 | 46.15385 | 15.38462 | 0 | 30.76923 | 0 | 0 | 0 | 7.692308 | 2.13638e-05 | 5.96805e-07 | 0.1928946749 | 1.064092 | 5.039316 | 0.0060575846 | 0.0595399858 | 0.5791851638
3992 | XAMDUM05_clean | 6.61787 | 13.11018 | 2166.03 | 0.72106 | 0.8053108 | 46.15385 | 15.38462 | 0 | 30.76923 | 0 | 0 | 0 | 7.692308 | 1.91956e-05 | 5.99766e-07 | 0.1716634222 | 1.00117 | 4.826701 | 0.0060524182 | 0.0600127099 | 0.5847958562
3993 | XAMDUM06_clean | 6.64621 | 13.1663 | 2158.78 | 0.72228 | 0.8177434 | 46.15385 | 15.38462 | 0 | 30.76923 | 0 | 0 | 0 | 7.692308 | 1.69495e-05 | 5.96105e-07 | 0.1568539841 | 0.9663436051 | 4.762062 | 0.0057734335 | 0.0592015877 | 0.5741298576
3994 | XAMGUQ_clean | 6.65907 | 8.47788 | 1652.79 | 0.61964 | 0.6603387 | 50 | 28.57143 | 0 | 17.85714 | 0 | 0 | 0 | 3.571429 | 1.26203e-05 | 4.81066e-07 | 0.1226996219 | 1.00307 | 4.814949 | 0.0047652371 | 0.0477063587 | 0.4554795417
3995 | XANLAA_clean | 4.4748 | 6.14583 | 2626.37 | 0.65502 | 0.8242594 | 46.51163 | 27.90698 | 18.60465 | 0 | 0 | 4.651163 | 0 | 2.325581 | 2.32044e-05 | 7.34323e-07 | 0.2321055538 | 2.057242 | 8.464185 | 0.0072286554 | 0.0739759117 | 0.6900304559
3996 | XANLEE_clean | 4.49275 | 6.11311 | 2656.81 | 0.65592 | 0.8353477 | 46.51163 | 27.90698 | 18.60465 | 0 | 0 | 4.651163 | 0 | 2.325581 | 2.31902e-05 | 7.38255e-07 | 0.2311013558 | 2.049234 | 8.444708 | 0.007342491 | 0.0739410782 | 0.6928782288
3997 | XANLUV.P1 | 9.2255 | 13.12173 | 3818.7 | 0.80414 | 1.417014 | 47.82609 | 26.08696 | 1.449275 | 18.84058 | 0 | 0 | 0 | 5.797101 | 5.26074e-06 | 8.46051e-07 | 0.0528562869 | 0.5198207574 | 4.707059 | 0.0082706467 | 0.0841365199 | 0.8133156332
3998 | XANMIJ_clean | 5.66055 | 6.91782 | 1234.64 | 0.58368 | 0.503129 | 35.08772 | 21.05263 | 28.07018 | 0 | 10.52632 | 0 | 0 | 5.263158 | 5.14026e-06 | 3.4772e-07 | 0.0516064199 | 0.4745894154 | 2.819997 | 0.00349911 | 0.0345458525 | 0.335265298
3999 | XAPCOH_clean | 7.45425 | 8.13608 | 1347.71 | 0.6626 | 0.5403554 | 44.44444 | 29.62963 | 14.81481 | 0 | 7.407407 | 0 | 0 | 3.703704 | 7.31199e-06 | 3.93559e-07 | 0.0725264559 | 0.6522081557 | 3.550201 | 0.003915029 | 0.0395222411 | 0.3691292397
4000 | XAPCOJ_clean | 7.02354 | 7.18852 | 1310.73 | 0.59522 | 0.5351447 | 44.44444 | 22.22222 | 0 | 27.77778 | 0 | 0 | 0 | 5.555556 | 1.84366e-05 | 5.04819e-07 | 0.1825606989 | 1.628187 | 6.602663414 | 0.0049207918 | 0.0503192098 | 0.4845075157
4001 | XAPCOJ01_clean | 7.1276 | 7.3057 | 1289.27 | 0.59548 | 0.5343407 | 44.44444 | 22.22222 | 0 | 27.77778 | 0 | 0 | 0 | 5.555556 | 1.78832e-05 | 5.01987e-07 | 0.1776015867 | 1.55046 | 6.379497 | 0.0050470237 | 0.0508083586 | 0.4825464122
4002 | XAPCOJ02_clean | 7.12733 | 7.30662 | 1275.54 | 0.5947 | 0.5325036 | 44.44444 | 22.22222 | 0 | 27.77778 | 0 | 0 | 0 | 5.555556 | 1.80346e-05 | 5.00661e-07 | 0.1762468474 | 1.540853 | 6.344167 | 0.0050334989 | 0.0502087568 | 0.4795686908
4003 | XAPCOJ03_clean | 7.15837 | 7.31075 | 1274.72 | 0.59404 | 0.5308668 | 44.44444 | 22.22222 | 0 | 27.77778 | 0 | 0 | 0 | 5.555556 | 1.79921e-05 | 4.99583e-07 | 0.177732327 | 1.520836 | 6.259657 | 0.0049500956 | 0.0503034308 | 0.4779907914
4004 | XAPCOJ04_clean | 7.11813 | 7.30941 | 1266.4 | 0.5935 | 0.5295089 | 44.44444 | 22.22222 | 0 | 27.77778 | 0 | 0 | 0 | 5.555556 | 1.82148e-05 | 5.00329e-07 | 0.1796821597 | 1.552209 | 6.290014 | 0.0050425154 | 0.0506505687 | 0.4854903216
4005 | XAPCOJ05_clean | 7.2403 | 7.33092 | 1284.09 | 0.59614 | 0.5348994 | 44.44444 | 22.22222 | 0 | 27.77778 | 0 | 0 | 0 | 5.555556 | 1.74678e-05 | 4.98947e-07 | 0.1731541647 | 1.497701 | 6.18324 | 0.0049207918 | 0.0493792326 | 0.4778284932
4006 | XAPCOJ06_clean | 7.26133 | 7.33103 | 1265.95 | 0.59476 | 0.5329056 | 44.44444 | 22.22222 | 0 | 27.77778 | 0 | 0 | 0 | 5.555556 | 1.74369e-05 | 4.96762e-07 | 0.1726582535 | 1.487788 | 6.158385569 | 0.0050289906 | 0.0497691992 | 0.4755112353
4007 | XAPCOJ07_clean | 7.08591 | 7.31581 | 1291.79 | 0.597 | 0.5371603 | 44.44444 | 22.22222 | 0 | 27.77778 | 0 | 0 | 0 | 5.555556 | 1.8083e-05 | 5.04308e-07 | 0.1815215395 | 1.552806 | 6.434764 | 0.0050109575 | 0.0501140829 | 0.4827560474
4008 | XAPCUN_clean | 7.71066 | 8.23812 | 1389.57 | 0.66636 | 0.5509384 | 44.44444 | 29.62963 | 14.81481 | 0 | 7.407407 | 0 | 0 | 3.703704 | 7.00913e-06 | 3.95618e-07 | 0.06960944 | 0.6360319167 | 3.601244 | 0.0040131187 | 0.0392602298 | 0.3709995268
4009 | XAPDAU_clean | 7.60089 | 8.2002 | 1382.42 | 0.66894 | 0.552081 | 44.44444 | 29.62963 | 14.81481 | 0 | 7.407407 | 0 | 0 | 3.703704 | 7.01609e-06 | 3.97264e-07 | 0.0702559103 | 0.640097701 | 3.593446 | 0.0040025856 | 0.0394261264 | 0.3724465142
4010 | XAPDEY_clean | 7.85452 | 8.43698 | 1402.46 | 0.67264 | 0.5606081 | 44.44444 | 29.62963 | 14.81481 | 0 | 7.407407 | 0 | 0 | 3.703704 | 7.07868e-06 | 4.03658e-07 | 0.07043234 | 0.6404722851 | 3.58303 | 0.0040197019 | 0.0400831298 | 0.3773128156
4011 | XAPGED_clean | 8.63887 | 10.47318 | 1561.13 | 0.7394 | 0.5636487 | 15.51724 | 5.172414 | 0 | 51.72414 | 0 | 0 | 0 | 27.58621 | 7.99073e-07 | 2.69554e-07 | 0.0079556184 | 0.0796653418 | 0.7829927707 | 0.0026517429 | 0.0270573675 | 0.2574330844
4012 | XAPNIN_clean | 5.09614 | 6.36937 | 1642.89 | 0.65938 | 0.6675583 | 47.36842 | 15.78947 | 0 | 31.57895 | 0 | 0 | 0 | 5.263158 | 1.21585e-05 | 5.04148e-07 | 0.1213545511 | 1.069876543 | 5.13017 | 0.0051906438 | 0.0509508704 | 0.4867814811
4013 | XAPSIS_clean | 4.76389 | 5.46139 | 1733.14 | 0.64174 | 0.6719762 | 47.36842 | 15.78947 | 0 | 31.57895 | 0 | 0 | 0 | 5.263158 | 1.25387e-05 | 4.92079e-07 | 0.1239637169 | 1.090396 | 5.112647 | 0.0049541635 | 0.0487246421 | 0.4775390798
4014 | XAPTUE_clean | 4.77674 | 7.01351 | 811.368 | 0.55298 | 0.3768665 | 48 | 24 | 0 | 24 | 0 | 0 | 0 | 4 | 1.90201e-05 | 3.5154e-07 | 0.1853142756 | 1.336234 | 4.001072 | 0.0034943847 | 0.0347407246 | 0.3337516043
4015 | XARCEB.P1 | 7.66141 | 7.93575 | 798.747 | 0.50276 | 0.3815031 | 44.44444 | 25.92593 | 11.11111 | 14.81481 | 0 | 0 | 0 | 3.703704 | 3.78879e-06 | 2.10706e-07 | 0.0375016421 | 0.3623043826 | 2.280406 | 0.0021794833 | 0.020716392 | 0.2050344846
4016 | XASNUD_clean | 4.58024 | 13.51875 | 1942.33 | 0.69308 | 0.7160554 | 45.37815 | 15.12605 | 0 | 31.93277 | 0 | 0 | 0 | 7.563025 | 1.10165e-05 | 5.37239e-07 | 0.1082081823 | 0.9697396846 | 5.269921 | 0.0053951059 | 0.0539745382 | 0.5027720515
4017 | XASPEP_clean | 6.97386 | 8.21663 | 1594.67 | 0.6443 | 0.5796045 | 45 | 15 | 0 | 32.5 | 0 | 0 | 0 | 7.5 | 9.61247e-06 | 4.2769e-07 | 0.0952837679 | 0.8662099497 | 4.85723 | 0.0043523375 | 0.042752675 | 0.4107284727
4018 | XATZOK_clean | 5.82023 | 8.52599 | 2463.1 | 0.67906 | 0.860898 | 52.33645 | 29.90654 | 7.476636 | 7.476636 | 0 | 0 | 0 | 2.803738 | 2.2188e-05 | 6.9999e-07 | 0.2121525793 | 1.656007844 | 7.073914 | 0.0070087669 | 0.0698010375 | 0.6633590611
4019 | XAVDEF_clean_h | 7.29552 | 7.82348 | 1652.21 | 0.63258 | 0.6357971 | 44.44444 | 22.22222 | 0 | 27.77778 | 0 | 0 | 0 | 5.555556 | 1.2266e-05 | 5.21697e-07 | 0.1228372091 | 1.117074 | 6.059532 | 0.0051755098 | 0.051513905 | 0.5033837
4020 | XAVKIR_clean | 12.51 | 15.63 | 3344.03 | 0.78 | 1.46 | 49.45055 | 29.67033 | 5.494505 | 13.18681 | 0 | 0 | 0 | 2.197802 | 1.65004e-05 | 9.50556e-07 | 0.1615949895 | 1.248806 | 7.027414 | 0.0093408767 | 0.0947696173 | 0.9073779879
4021 | XAWVUN_clean | 9.22291 | 10.78711 | 4691.09 | 0.81336 | 1.752127 | 51.51515 | 30.30303 | 3.030303 | 12.12121 | 0 | 0 | 0 | 3.030303 | 6.88918e-06 | 1.06686e-06 | 0.0689502153 | 0.6892093954 | 6.118333303 | 0.0107032094 | 0.1067305536 | 1.034672
4022 | XAYMUF_charged | 4.09043 | 4.86158 | 526.532 | 0.53542 | 0.355671 | 30.76923 | 23.07692 | 15.38462 | 0 | 23.07692 | 3.846154 | 0 | 3.846154 | 2.84891e-05 | 3.28183e-07 | 0.2758902905 | 1.907216 | 4.200542 | 0.0033444319 | 0.0327346556 | 0.3140533118
4023 | XEBHOC_clean | 9.91355 | 12.08201 | 4611.13 | 0.81672 | 1.756164 | 51.51515 | 30.30303 | 3.030303 | 12.12121 | 0 | 0 | 0 | 3.030303 | 6.96209e-06 | 1.06095e-06 | 0.0692195521 | 0.6733975699 | 5.949801669 | 0.0106183097 | 0.105553669 | 1.02918
4024 | XEDPED_clean | 8.43628 | 10.92065 | 1227.21 | 0.6186 | 0.5976292 | 40 | 28 | 20 | 8 | 0 | 0 | 0 | 4 | 1.307e-05 | 3.90989e-07 | 0.1266981489 | 1.045023 | 3.760458 | 0.0038505078 | 0.0388878307 | 0.3721158693
4025 | XEDPIH_clean | 3.94171 | 4.84924 | 331.977 | 0.50006 | 0.2798243 | 35.71429 | 21.42857 | 28.57143 | 0 | 7.142857 | 0 | 0 | 7.142857 | 2.12882e-05 | 1.81582e-07 | 0.1911874315 | 1.023314 | 1.802290811 | 0.0017399418 | 0.0176817482 | 0.1708005663
4026 | XEDPON_clean | 4.32366 | 7.48304 | 1453.09 | 0.63988 | 0.5636666 | 38.46154 | 23.07692 | 30.76923 | 0 | 0 | 0 | 0 | 7.692308 | 2.51382e-05 | 5.18322e-07 | 0.2449540779 | 1.945079 | 6.596142 | 0.0051618603 | 0.0513137468 | 0.4940331276
4027 | XEGJIE_clean | 4.32331 | 6.8392 | 1207.46 | 0.60904 | 0.5331139 | 40.38462 | 11.53846 | 11.53846 | 34.61538 | 0 | 0 | 0 | 1.923077 | 8.07196e-06 | 3.55046e-07 | 0.0801399332 | 0.7081875559 | 3.744666 | 0.0035381139 | 0.034841494 | 0.3449614761
4028 | XEGJIE02_clean | 4.32814 | 6.83643 | 1216.77 | 0.60882 | 0.5329213 | 40.38462 | 11.53846 | 11.53846 | 34.61538 | 0 | 0 | 0 | 1.923077 | 8.00552e-06 | 3.56508e-07 | 0.0799693101 | 0.7083343711 | 3.753125 | 0.0035830843 | 0.0352224199 | 0.3453543059
4029 | XEGJOK_clean | 5.65574 | 8.03848 | 1658.18 | 0.63976 | 0.6000825 | 40.38462 | 11.53846 | 11.53846 | 34.61538 | 0 | 0 | 0 | 1.923077 | 7.08393e-06 | 4.0125e-07 | 0.0703178645 | 0.6426418465 | 3.905432 | 0.0039812048 | 0.0397406244 | 0.3920388922
4030 | XEGJUQ_clean | 4.89988 | 7.4125 | 1491.51 | 0.62534 | 0.5697236 | 40.38462 | 11.53846 | 11.53846 | 34.61538 | 0 | 0 | 0 | 1.923077 | 7.55607e-06 | 3.86357e-07 | 0.0743890101 | 0.6722561906 | 3.894741 | 0.0038145497 | 0.0389509967 | 0.37519747
4031 | XEGKAX_clean | 4.94122 | 7.81736 | 1911.18 | 0.64802 | 0.627191 | 40.38462 | 11.53846 | 11.53846 | 34.61538 | 0 | 0 | 0 | 1.923077 | 6.30093e-06 | 4.10815e-07 | 0.0626556986 | 0.5908848615 | 3.834591 | 0.0041650545 | 0.0409164686 | 0.3972514929
4032 | XEGKEB_clean | 5.69274 | 8.23995 | 1694.89 | 0.64122 | 0.6064406 | 40.38462 | 11.53846 | 11.53846 | 34.61538 | 0 | 0 | 0 | 1.923077 | 6.74673e-06 | 4.00825e-07 | 0.0663168198 | 0.6144057136 | 3.829178 | 0.0039719462 | 0.0404191487 | 0.395049265
4033 | XEGKUR_clean | 5.85838 | 6.60096 | 1768.99 | 0.65076 | 0.6289785 | 40.38462 | 11.53846 | 11.53846 | 34.61538 | 0 | 0 | 0 | 1.923077 | 6.6514e-06 | 4.14739e-07 | 0.0672373907 | 0.6339519743 | 3.951977 | 0.0042199448 | 0.0412233256 | 0.4034045045
4034 | XEHSEJ_clean | 3.85188 | 5.24127 | 507.794 | 0.48134 | 0.3606786 | 22.22222 | 22.22222 | 0 | 44.44444 | 0 | 0 | 0 | 11.11111 | 1.36152e-05 | 2.11182e-07 | 0.1318213264 | 0.9915904129 | 2.547118 | 0.0021237014 | 0.0214981749 | 0.2025108239
4035 | XEKCAT_clean | 4.91006 | 5.88115 | 2281.03 | 0.61914 | 0.6579995 | 46.15385 | 15.38462 | 0 | 30.76923 | 0 | 0 | 0 | 7.692308 | 1.82357e-05 | 5.84178e-07 | 0.1787826046 | 1.59993 | 6.837506 | 0.0059380372 | 0.0584844279 | 0.5650158963
4036 | XEKCAT01_clean | 4.93297 | 5.91545 | 2278.96 | 0.61868 | 0.6647498 | 46.15385 | 15.38462 | 0 | 30.76923 | 0 | 0 | 0 | 7.692308 | 1.73064e-05 | 5.84555e-07 | 0.1719593144 | 1.536598 | 6.800582 | 0.0059679733 | 0.0579327486 | 0.5604763022
4037 | XEKMIL_clean | 3.82793 | 4.64233 | 341.78 | 0.46698 | 0.2449281 | 35 | 20 | 10 | 30 | 0 | 0 | 0 | 5 | 4.17644e-06 | 1.38425e-07 | 0.0409192233 | 0.3600597909 | 1.623899 | 0.0013714129 | 0.0137112682 | 0.1326017061
4038 | XEQGEH.P1 | 3.92805 | 4.48007 | 348.006 | 0.47474 | 0.4129682 | 50.66667 | 36 | 6.666667 | 5.333333 | 0 | 0 | 0 | 1.333333 | 2.29368e-05 | 2.51972e-07 | 0.2167292777 | 1.20283 | 2.453566 | 0.0024643924 | 0.0247415232 | 0.2343724563
4039 | XEQRAO_clean | 4.60933 | 5.51146 | 496.677 | 0.4519 | 0.3296543 | 57.14286 | 32.65306 | 0 | 8.163265 | 0 | 0 | 0 | 2.040816 | 1.20855e-05 | 1.93847e-07 | 0.1152608202 | 0.8642059955 | 2.898466 | 0.0019815501 | 0.0191851868 | 0.1848120465
4040 | XESKAJ_clean | 9.29464 | 9.85685 | 1124.24 | 0.56974 | 0.5151775 | 20 | 40 | 6.666667 | 20 | 0 | 6.666667 | 0 | 6.666667 | 7.01389e-06 | 3.42652e-07 | 0.0698670237 | 0.6929379453 | 4.665566 | 0.0034175288 | 0.0344007213 | 0.3345355107
4041 | XESKEN_SL | 9.36477 | 9.9038 | 1085.47 | 0.54844 | 0.4948167 | 20 | 40 | 6.666667 | 20 | 0 | 6.666667 | 0 | 6.666667 | 4.92111e-06 | 3.01129e-07 | 0.0493987456 | 0.4756018249 | 3.768219 | 0.003091289 | 0.030193884 | 0.2910709593
4042 | XEWDUA_clean | 8.12641 | 8.87023 | 823.158 | 0.52878 | 0.4126613 | 30.1676 | 46.92737 | 6.703911 | 13.40782 | 0 | 0 | 0 | 2.793296 | 5.13298e-06 | 2.41737e-07 | 0.0509734177 | 0.4844001878 | 2.734444 | 0.0023719526 | 0.0242588438 | 0.234751744
4043 | XEWFAI_clean | 7.48221 | 8.58001 | 1291.01 | 0.59008 | 0.5332996 | 30.1676 | 46.92737 | 6.703911 | 13.40782 | 0 | 0 | 0 | 2.793296 | 6.33967e-06 | 3.31761e-07 | 0.0627899155 | 0.5609436644 | 3.107932 | 0.0032729517 | 0.0333193483 | 0.319366575
4044 | XEXLAP_clean | 8.01633 | 8.64993 | 1205.47 | 0.55746 | 0.521722 | 52.77778 | 22.22222 | 5.555556 | 16.66667 | 0 | 0 | 0 | 2.777778 | 7.07738e-06 | 3.67753e-07 | 0.0698344881 | 0.6592411806 | 4.16631 | 0.0036138372 | 0.0369875802 | 0.3569959404
4045 | XEXLET_clean | 7.40132 | 8.01945 | 1045.37 | 0.56394 | 0.4560371 | 52.77778 | 22.22222 | 5.555556 | 16.66667 | 0 | 0 | 0 | 2.777778 | 6.78314e-06 | 3.1513e-07 | 0.0668130161 | 0.6385421219 | 3.79892 | 0.0030818808 | 0.0318214936 | 0.3012122532
4046 | XEXLIX_clean | 6.65056 | 7.04809 | 858.87 | 0.5208 | 0.4196616 | 52.77778 | 22.22222 | 5.555556 | 16.66667 | 0 | 0 | 0 | 2.777778 | 1.61934e-05 | 3.28825e-07 | 0.1595524855 | 1.317148254 | 4.232609 | 0.0033267375 | 0.0327021114 | 0.3130351125
4047 | XEXLOD_clean | 6.831 | 7.18877 | 1036.23 | 0.54704 | 0.4647117 | 52.77778 | 22.22222 | 5.555556 | 16.66667 | 0 | 0 | 0 | 2.777778 | 1.46704e-05 | 3.53456e-07 | 0.1426312717 | 1.202814 | 4.28762 | 0.0035224999 | 0.0353987386 | 0.3419296449
4048 | XEXLUJ_clean | 8.14175 | 8.72919 | 1132.89 | 0.5682 | 0.5067197 | 52.77778 | 22.22222 | 5.555556 | 16.66667 | 0 | 0 | 0 | 2.777778 | 1.15846e-05 | 3.70465e-07 | 0.1146996457 | 1.010389 | 4.336147 | 0.0036999096 | 0.036886533 | 0.3572969945
4049 | XEXMAQ_clean | 8.06353 | 8.3881 | 1168.89 | 0.5633 | 0.5025785 | 52.77778 | 22.22222 | 5.555556 | 16.66667 | 0 | 0 | 0 | 2.777778 | 1.18689e-05 | 3.729e-07 | 0.1181438407 | 1.036352 | 4.410446 | 0.0038088025 | 0.0373502452 | 0.3589279401
4050 | XEXMEU_clean | 8.85338 | 9.62722 | 1257.88 | 0.59276 | 0.5620816 | 52.77778 | 22.22222 | 5.555556 | 16.66667 | 0 | 0 | 0 | 2.777778 | 8.68525e-06 | 3.93385e-07 | 0.0868186732 | 0.8177321512 | 4.245393039 | 0.004018513 | 0.0395002059 | 0.3689477946
4051 | XEYMAR_clean | 4.79076 | 6.22077 | 1423.73 | 0.65614 | 0.4883702 | 36.36364 | 27.27273 | 6.060606 | 15.15152 | 6.060606 | 0 | 0 | 9.090909 | 6.9672e-06 | 3.32092e-07 | 0.0697874278 | 0.60626609 | 3.116903 | 0.0033153119 | 0.0329827582 | 0.3193997047
4052 | XIBZUF_clean | 4.63591 | 6.9167 | 2142.22 | 0.6505 | 0.6944659 | 48.52941 | 22.05882 | 4.411765 | 22.05882 | 0 | 0 | 0 | 2.941176 | 2.04744e-05 | 6.26324e-07 | 0.2007282193 | 1.72005 | 6.681109 | 0.0063231936 | 0.0631942762 | 0.5971687838
4053 | XICDUI_charged | 4.99085 | 5.89843 | 804.948 | 0.51824 | 0.4401152 | 43.58974 | 28.20513 | 12.82051 | 0 | 10.25641 | 0 | 2.564103 | 2.564103 | 1.87176e-05 | 3.26992e-07 | 0.1806622687 | 1.25002 | 3.460774 | 0.0032772204 | 0.0323211943 | 0.3087509277
4054 | XICNOO_clean | 6.71064 | 19.61611 | 1999.56 | 0.74706 | 0.827037 | 36.36364 | 12.12121 | 0 | 36.36364 | 0 | 6.060606 | 0 | 9.090909 | 3.4115e-06 | 4.83486e-07 | 0.0335599234 | 0.3249897997 | 2.757899 | 0.0047815439 | 0.0485836819 | 0.4601821147
4055 | XICNOO01_clean | 6.85327 | 19.50435 | 1988.95 | 0.74544 | 0.8201959 | 36.36364 | 12.12121 | 0 | 36.36364 | 0 | 6.060606 | 0 | 9.090909 | 3.41882e-06 | 4.82003e-07 | 0.0341268867 | 0.3255936387 | 2.7794 | 0.0047730932 | 0.0481680624 | 0.4591465232
4056 | XICNOO02_clean | 6.72401 | 19.59015 | 2000.87 | 0.7463 | 0.8268318 | 36.36364 | 12.12121 | 0 | 36.36364 | 0 | 6.060606 | 0 | 9.090909 | 3.40474e-06 | 4.83431e-07 | 0.0343834798 | 0.3213406459 | 2.748424 | 0.0048591364 | 0.048429265 | 0.4606392192
4057 | XICYEP_SL | 4.07005 | 6.23549 | 861.503 | 0.6016 | 0.3328409 | 36.14458 | 16.86747 | 0 | 33.73494 | 0 | 6.024096 | 0 | 7.228916 | 7.88618e-06 | 2.59071e-07 | 0.0763061977 | 0.6016086172 | 2.542649 | 0.0024712094 | 0.0257498799 | 0.2494359206
4058 | XICYIT_SL | 4.02189 | 6.2924 | 1203.3 | 0.60374 | 0.4531426 | 36.14458 | 16.86747 | 0 | 33.73494 | 0 | 6.024096 | 0 | 7.228916 | 1.01742e-05 | 3.53684e-07 | 0.099206258 | 0.7883358075 | 3.418533 | 0.0035101595 | 0.0349776912 | 0.3408095304
4059 | XICZAM_clean | 6.64584 | 19.52135 | 1442.82 | 0.74532 | 0.5906987 | 36.36364 | 12.12121 | 0 | 36.36364 | 0 | 6.060606 | 0 | 9.090909 | 2.47843e-06 | 3.46261e-07 | 0.0247514703 | 0.2364278359 | 1.997845 | 0.0035576186 | 0.0344411176 | 0.3290999479
4060 | XIDBUJ_clean | 6.25511 | 7.40475 | 1054.18 | 0.56562 | 0.5163499 | 48.57143 | 28.57143 | 8.571429 | 11.42857 | 0 | 0 | 0 | 2.857143 | 2.00922e-05 | 4.06988e-07 | 0.1921600278 | 1.501728 | 4.943969 | 0.0041040137 | 0.0407544524 | 0.3858901198
4061 | XIFHIF_clean | 8.84024 | 9.50274 | 1020.25 | 0.6106 | 0.437308 | 43.90244 | 14.63415 | 0 | 36.58537 | 0 | 0 | 4.878049 | 0 | 3.8608e-06 | 2.78747e-07 | 0.0381580156 | 0.3668892049 | 2.500001 | 0.0027250718 | 0.0276192686 | 0.270849703
4062 | XIGFOJ_manual | 18.72951 | 18.90864 | 1895.21 | 0.7607 | 1.099219 | 51.85185 | 29.62963 | 0 | 14.81481 | 0 | 0 | 0 | 3.703704 | 7.96872e-06 | 6.66773e-07 | 0.0768540929 | 0.711588284 | 4.432367 | 0.0067204682 | 0.0661412234 | 0.6379142281
4063 | XIGHAX_clean | 6.02587 | 9.42856 | 1288.35 | 0.64688 | 0.5045708 | 44.44444 | 29.62963 | 14.81481 | 0 | 7.407407 | 0 | 0 | 3.703704 | 4.61769e-06 | 3.13774e-07 | 0.0459955017 | 0.4416642538 | 2.915603 | 0.0031981186 | 0.0311293195 | 0.3057290739
4064 | XIGHEB_clean | 6.0394 | 9.46287 | 1307.42 | 0.64616 | 0.5112389 | 44.44444 | 29.62963 | 14.81481 | 0 | 7.407407 | 0 | 0 | 3.703704 | 4.44773e-06 | 3.13721e-07 | 0.0440949318 | 0.4280528295 | 2.841235 | 0.0030848875 | 0.0314788874 | 0.3059410529
4065 | XIGHIF_clean | 6.40194 | 9.11851 | 1235.01 | 0.64552 | 0.4921172 | 44.44444 | 29.62963 | 14.81481 | 0 | 7.407407 | 0 | 0 | 3.703704 | 4.68117e-06 | 3.06744e-07 | 0.0462996455 | 0.4411849968 | 2.906351 | 0.0029137243 | 0.0306579623 | 0.2981913099
4066 | XIHSAJ_clean | 4.0122 | 6.08478 | 1429.16 | 0.5961 | 0.5877481 | 52.17391 | 26.08696 | 0 | 17.3913 | 0 | 0 | 0 | 4.347826 | 1.85953e-05 | 4.9025e-07 | 0.1795607574 | 1.514449 | 5.058556671 | 0.0049125992 | 0.0494412939 | 0.4681513831
4067 | XIHSAJ01_clean | 3.99073 | 5.98845 | 1315.26 | 0.5931 | 0.5755291 | 52.17391 | 26.08696 | 0 | 17.3913 | 0 | 0 | 0 | 4.347826 | 1.93254e-05 | 4.82598e-07 | 0.1877200288 | 1.564491 | 4.990879 | 0.0049011569 | 0.0485475161 | 0.455731305
4068 | XIHSEN_clean | 3.87826 | 5.63541 | 951.587 | 0.56598 | 0.5188098 | 52.17391 | 26.08696 | 0 | 17.3913 | 0 | 0 | 0 | 4.347826 | 2.31881e-05 | 4.52189e-07 | 0.2248488877 | 1.7668 | 4.744861 | 0.0046295061 | 0.0445286946 | 0.4302677503
4069 | XIHSEN01_clean | 3.8792 | 5.64298 | 912.43 | 0.56488 | 0.5207323 | 52.17391 | 26.08696 | 0 | 17.3913 | 0 | 0 | 0 | 4.347826 | 2.15088e-05 | 4.4335e-07 | 0.2123215901 | 1.674276 | 4.64399 | 0.0044176099 | 0.0445710738 | 0.4213020024
4070 | XILLIP_clean | 6.48918 | 8.02024 | 2942.07 | 0.70094 | 1.002609 | 44.55446 | 35.64356 | 17.82178 | 0 | 0 | 0 | 0 | 1.980198 | 3.0056e-05 | 8.52735e-07 | 0.3023269428 | 2.441222 | 9.708376 | 0.0084710091 | 0.0848028923 | 0.7989188866
4071 | XINHOT_clean | 4.10207 | 5.41924 | 372.542 | 0.4435 | 0.2874271 | 48.75 | 30 | 2.5 | 16.25 | 0 | 0 | 0 | 2.5 | 3.49679e-05 | 2.17115e-07 | 0.2974966625 | 1.21681 | 1.986357 | 0.0021721532 | 0.0214855481 | 0.2017977212
4072 | XINRAP_clean | 5.88361 | 7.72889 | 1927.82 | 0.64718 | 0.6485621 | 26.66667 | 33.33333 | 20 | 13.33333 | 0 | 0 | 0 | 6.666667 | 5.73517e-06 | 4.16654e-07 | 0.0563863157 | 0.5341830709 | 3.795681499 | 0.00425921 | 0.041309235 | 0.3984333517
4073 | XINWUO_clean | 4.28799 | 6.28616 | 1690.65 | 0.66686 | 0.6071637 | 27.27273 | 36.36364 | 27.27273 | 0 | 0 | 0 | 0 | 9.090909 | 5.92682e-06 | 3.65446e-07 | 0.0585464829 | 0.5512572603 | 3.476602 | 0.003589315 | 0.0360846219 | 0.3527180761
4074 | XINZEB_clean | 4.38224 | 5.58391 | 458.434 | 0.55488 | 0.3724252 | 44.44444 | 22.22222 | 0 | 27.77778 | 0 | 0 | 0 | 5.555556 | 2.57042e-05 | 3.55757e-07 | 0.2437762187 | 1.665513 | 3.613187 | 0.0034478746 | 0.0357339754 | 0.3333688798
4075 | XIRKAM.P1 | 5.37633 | 10.81376 | 1816.67 | 0.66394 | 0.7030857 | 52.33645 | 26.16822 | 3.738318 | 14.95327 | 0 | 0 | 0 | 2.803738 | 2.13053e-05 | 5.71238e-07 | 0.2031333156 | 1.467005 | 5.848725 | 0.0057809267 | 0.0566264628 | 0.531854515
4076 | XISVUR_clean | 3.94718 | 5.04407 | 958.047 | 0.61434 | 0.5229761 | 44.44444 | 22.22222 | 0 | 25.92593 | 0 | 0 | 0 | 7.407407 | 1.72293e-05 | 4.23636e-07 | 0.16947205 | 1.377139 | 4.951501 | 0.0042641855 | 0.0424867934 | 0.4066541965
4077 | XITYOP_clean | 5.01855 | 11.26084 | 2215.18 | 0.68342 | 0.8244654 | 55.55556 | 25.92593 | 0 | 14.81481 | 0 | 0 | 0 | 3.703704 | 2.93487e-05 | 6.92019e-07 | 0.2695321658 | 1.851326198 | 7.381156 | 0.0068620342 | 0.0688933674 | 0.6588198181
4078 | XIYYEL_clean | 8.23246 | 8.54513 | 3154.74 | 0.78998 | 1.093954 | 30 | 0 | 0 | 60 | 0 | 0 | 0 | 10 | 1.83529e-06 | 5.34217e-07 | 0.0183839948 | 0.1850191195 | 1.808105 | 0.0053497979 | 0.0534584094 | 0.5170548003
4079 | XOHFIK.P1 | 3.92662 | 4.90564 | 397.838 | 0.4682 | 0.2881532 | 22.22222 | 22.22222 | 0 | 44.44444 | 0 | 0 | 0 | 11.11111 | 5.10467e-06 | 1.36688e-07 | 0.0502583943 | 0.4402319831 | 1.718934 | 0.0014498228 | 0.0137030607 | 0.1324192769
4080 | XOHTUJ_clean | 4.69494 | 6.47036 | 1655.93 | 0.65096 | 0.5518387 | 35.55556 | 35.55556 | 17.77778 | 0 | 4.444444 | 0 | 0 | 6.666667 | 8.74513e-06 | 3.92272e-07 | 0.0864334051 | 0.8128398843 | 4.264046 | 0.0040361187 | 0.0391320356 | 0.3803087477
4081 | XOJWEZ_clean | 4.56445 | 5.26222 | 425.333 | 0.49962 | 0.3536907 | 33.33333 | 46.66667 | 13.33333 | 0 | 3.333333 | 0 | 0 | 3.333333 | 3.80334e-05 | 2.2485e-07 | 0.3470918323 | 1.729782 | 2.779768 | 0.0022225891 | 0.0223840527 | 0.209407849
4082 | XOJWOJ_clean | 4.56509 | 7.01927 | 1128.7 | 0.59534 | 0.4935216 | 38.88889 | 22.22222 | 0 | 27.77778 | 0 | 5.555556 | 0 | 5.555556 | 1.38503e-05 | 3.7695e-07 | 0.1353330308 | 1.098392448 | 4.17969 | 0.00378682 | 0.0375137396 | 0.3612228505
4083 | XOKHOW.P1 | 6.17461 | 9.34169 | 1819.53 | 0.6259 | 0.7573484 | 44.49541 | 44.49541 | 3.669725 | 5.504587 | 0 | 0 | 0 | 1.834862 | 1.73534e-05 | 5.44525e-07 | 0.1678557695 | 1.351464507 | 5.865392 | 0.0054248978 | 0.0547481174 | 0.5201960626
4084 | XOPLOE_clean | 5.3332 | 7.50726 | 1919.66 | 0.61788 | 0.6233398 | 50 | 28.57143 | 0 | 17.85714 | 0 | 0 | 0 | 3.571429 | 1.61931e-05 | 4.85619e-07 | 0.1574731495 | 1.256699 | 5.582083 | 0.0049239882 | 0.0488228985 | 0.4642426635
4085 | XOPVII.P1 | 4.66605 | 6.63855 | 1358.78 | 0.55586 | 0.523818 | 48.78049 | 31.70732 | 7.317073 | 9.756098 | 0 | 0 | 0 | 2.439024 | 1.82938e-05 | 4.24236e-07 | 0.1802307053 | 1.570931 | 5.257046 | 0.0042311655 | 0.0424063453 | 0.4058480114
4086 | XOQXIL_clean | 4.25341 | 5.56779 | 1329.89 | 0.55018 | 0.5230793 | 50.98039 | 35.29412 | 0 | 9.150327 | 0 | 0 | 1.960784 | 2.614379 | 1.84057e-05 | 3.78392e-07 | 0.1819913246 | 1.401992 | 4.336721 | 0.0036711736 | 0.0374363623 | 0.3625674258
4087 | XOTGUI_clean | 4.00351 | 5.14072 | 1028.06 | 0.59948 | 0.3853789 | 30.76923 | 0 | 0 | 61.53846 | 0 | 0 | 0 | 7.692308 | 2.88953e-06 | 2.19465e-07 | 0.0289010064 | 0.2754669858 | 1.90883 | 0.0021380598 | 0.0219074897 | 0.212428983
4088 | XOTHAP_clean | 4.65738 | 5.67034 | 1111.76 | 0.61424 | 0.4081193 | 30.76923 | 0 | 0 | 61.53846 | 0 | 0 | 0 | 7.692308 | 2.86508e-06 | 2.2513e-07 | 0.0286460979 | 0.2756438361 | 1.810169 | 0.0023612571 | 0.022683192 | 0.2194237193
4089 | XOVPON_clean | 4.13919 | 5.74841 | 915.422 | 0.57518 | 0.4456825 | 32.14286 | 42.85714 | 0 | 21.42857 | 0 | 0 | 0 | 3.571429 | 1.82022e-05 | 3.33679e-07 | 0.1722155783 | 1.229716 | 3.355597935 | 0.0035277297 | 0.0330437179 | 0.3197565389
4090 | XOVPUU_clean | 9.77333 | 11.45503 | 5009.73 | 0.83686 | 2.066535 | 55.55556 | 25 | 0 | 16.66667 | 0 | 0 | 0 | 2.777778 | 5.75025e-06 | 1.19244e-06 | 0.0582838917 | 0.5640963463 | 5.272013052 | 0.011886092 | 0.1193271913 | 1.173849
4091 | XOVVOU_clean | 5.59779 | 6.57595 | 1622.97 | 0.6601 | 0.6153803 | 32 | 22 | 26 | 12 | 0 | 0 | 0 | 8 | 1.08934e-05 | 4.50481e-07 | 0.1099853696 | 0.9629309215 | 4.74989 | 0.004460281 | 0.0449679572 | 0.4284474379
4092 | XUBGUY_clean | 6.17876 | 11.92741 | 2371.28 | 0.7151 | 0.8494468 | 46.66667 | 26.66667 | 0 | 20 | 0 | 0 | 1.666667 | 5 | 1.0252e-05 | 6.0126e-07 | 0.101467399 | 0.9458718919 | 5.705947 | 0.006115742 | 0.0602378433 | 0.5858962129
4093 | XUCSOF_clean | 4.59264 | 5.25566 | 333.099 | 0.48248 | 0.3009631 | 38.29787 | 12.76596 | 13.82979 | 28.7234 | 0 | 0 | 0 | 6.382979 | 3.42878e-05 | 2.9288e-07 | 0.2981021315 | 1.401989 | 2.603147 | 0.0029692959 | 0.0293932816 | 0.2757532395
4094 | XUDNAN_clean | 5.1775 | 8.67531 | 1874.17 | 0.6503 | 0.6935549 | 50.49505 | 35.64356 | 0 | 11.88119 | 0 | 0 | 1.980198 | 0 | 1.55327e-05 | 5.33231e-07 | 0.1507070916 | 1.287161 | 5.795886 | 0.0051483528 | 0.0529063678 | 0.5014519647
4095 | XUDYEC_clean | 5.04991 | 6.34584 | 1667.15 | 0.64294 | 0.5797371 | 39.13043 | 30.43478 | 17.3913 | 8.695652 | 0 | 0 | 0 | 4.347826 | 1.64127e-05 | 4.81e-07 | 0.162398964 | 1.389915 | 5.251222 | 0.004867436 | 0.0480230209 | 0.4635880672
4096 | XUDYOM_clean | 5.48654 | 5.92099 | 577.281 | 0.54654 | 0.3348918 | 32.25806 | 9.677419 | 6.451613 | 45.16129 | 0 | 0 | 0 | 6.451613 | 1.17374e-05 | 2.83364e-07 | 0.1144729404 | 0.9134253274 | 2.935501 | 0.0028691061 | 0.0284856633 | 0.2666647434
4097 | XUFWOM_clean | 8.18722 | 9.12848 | 2295.48 | 0.70662 | 0.8688489 | 50.79365 | 19.04762 | 0 | 25.39683 | 0 | 0 | 0 | 4.761905 | 7.11695e-06 | 5.95445e-07 | 0.070661402 | 0.6777116856 | 5.079787 | 0.0061752089 | 0.0590419198 | 0.5790611585
4098 | XUFYAA_clean | 4.60613 | 16.80237 | 3248.18 | 0.72262 | 1.226449 | 55.38462 | 30.76923 | 0 | 12.30769 | 0 | 0 | 0 | 1.538462 | 1.96285e-05 | 8.65751e-07 | 0.1937779319 | 1.651907 | 8.214949 | 0.0087005676 | 0.0860946306 | 0.8229149053
4099 | XUGWUS_clean | 4.66019 | 5.27863 | 478.355 | 0.5029 | 0.3642144 | 45.90164 | 32.78689 | 8.196721 | 9.836066 | 0 | 0 | 0 | 3.278689 | 1.51437e-05 | 2.2183e-07 | 0.1402525773 | 0.854001874 | 1.92418 | 0.0022490313 | 0.0220463614 | 0.2105496167
4100 | XUHXOP.P1 | 4.02795 | 6.57261 | 967.327 | 0.52992 | 0.5145754 | 48.85057 | 39.08046 | 4.022989 | 6.321839 | 0 | 0 | 0 | 1.724138 | 5.37073e-05 | 4.7708e-07 | 0.4724907504 | 2.535987 | 4.667455 | 0.0047765271 | 0.0475137674 | 0.4390356354
4101 | XUJPEY_clean | 4.51142 | 5.84221 | 930.373 | 0.52716 | 0.4200277 | 46.75325 | 15.58442 | 0 | 33.76623 | 0 | 0 | 0 | 3.896104 | 2.83147e-05 | 3.88802e-07 | 0.2628627661 | 1.556222 | 3.556351 | 0.0039085458 | 0.0386580231 | 0.3635255731
4102 | XUJPIC_clean | 4.75213 | 5.88914 | 960.198 | 0.53232 | 0.4299456 | 46.75325 | 15.58442 | 0 | 33.76623 | 0 | 0 | 0 | 3.896104 | 2.71315e-05 | 3.98204e-07 | 0.2530826922 | 1.561726 | 3.698523 | 0.0039916208 | 0.0395678286 | 0.3768698334
4103 | XUJSAY_clean | 3.81487 | 5.36362 | 124.155 | 0.4637 | 0.3206933 | 35.29412 | 37.64706 | 14.11765 | 11.76471 | 0 | 0 | 1.176471 | 0 | 0.000148608 | 2.13734e-07 | 0.4531432773 | 0.9342676021 | 1.847042 | 0.0020559148 | 0.0212330047 | 0.1966252739
4104 | XUKHUI_clean | 4.22176 | 5.94415 | 815.38 | 0.54272 | 0.451796 | 46.15385 | 30.76923 | 3.846154 | 15.38462 | 0 | 0 | 0 | 3.846154 | 5.39697e-05 | 4.49663e-07 | 0.4686128045 | 2.369755 | 5.384712 | 0.0043836591 | 0.0447140275 | 0.4188068257
4105 | XUKYEI_neutral | 10.75846 | 13.17229 | 6362.13 | 0.87062 | 3.031322 | 42.62295 | 45.90164 | 6.557377 | 0 | 3.278689 | 0 | 0 | 1.639344 | 5.63719e-06 | 1.5612e-06 | 0.0559460595 | 0.5601315243 | 5.266133 | 0.0152136087 | 0.1553024005 | 1.532943
4106 | XUMTUV_clean | 5.1227 | 5.4813 | 1399.64 | 0.61972 | 0.4941 | 42.85714 | 16.07143 | 5.357143 | 32.14286 | 0 | 0 | 0 | 3.571429 | 1.65872e-05 | 3.92443e-07 | 0.158604129 | 1.178621 | 4.06784 | 0.0038789868 | 0.0388691891 | 0.3679630109
4107 | XUMVAD_clean | 5.10748 | 5.48445 | 1394.43 | 0.61942 | 0.4988122 | 42.85714 | 16.07143 | 5.357143 | 32.14286 | 0 | 0 | 0 | 3.571429 | 1.64921e-05 | 3.9429e-07 | 0.1592353971 | 1.167833 | 4.090367 | 0.0040178918 | 0.0387686455 | 0.3729609911
4108 | XUMVEH_clean | 5.03328 | 5.51001 | 1565.14 | 0.63308 | 0.5542006 | 42.85714 | 16.07143 | 5.357143 | 32.14286 | 0 | 0 | 0 | 3.571429 | 1.42967e-05 | 4.1133e-07 | 0.1366245339 | 1.070085 | 4.154905 | 0.0041053483 | 0.0408138648 | 0.3952872553
4109 | XUNJEW.P1 | 4.1864 | 7.71161 | 806.505 | 0.54296 | 0.4026668 | 31.57895 | 31.57895 | 21.05263 | 10.52632 | 0 | 0 | 0 | 5.263158 | 3.29345e-05 | 3.68429e-07 | 0.2937331096 | 1.611559 | 3.883495 | 0.0036049888 | 0.0362448335 | 0.3478679251
4110 | XUPSAE_clean | 6.86151 | 6.99773 | 1311.59 | 0.57832 | 0.5420056 | 44.44444 | 22.22222 | 0 | 27.77778 | 0 | 0 | 0 | 5.555556 | 7.03675e-05 | 7.75788e-07 | 0.6754257969 | 4.534464 | 8.954176 | 0.0075900712 | 0.0766627368 | 0.7217332788
4111 | XUTQEI_clean | 13.13968 | 15.07113 | 4398.63 | 0.79872 | 1.665259 | 48.48485 | 30.30303 | 6.060606 | 12.12121 | 0 | 0 | 0 | 3.030303 | 9.25716e-06 | 1.00498e-06 | 0.0913555363 | 0.8851812109 | 6.732481 | 0.0105248797 | 0.1000230843 | 0.9873134686
4112 | XUVHEB_clean | 5.41115 | 6.21978 | 1103.1 | 0.57316 | 0.5320634 | 51.48515 | 31.68317 | 1.980198 | 11.88119 | 0 | 0 | 0 | 2.970297 | 3.94893e-05 | 4.75023e-07 | 0.3614131419 | 2.0641 | 4.360193 | 0.0046567253 | 0.047426374 | 0.4439673589
4113 | XUVPAH.P1 | 4.17994 | 6.70721 | 699.97 | 0.48666 | 0.4381758 | 50.60241 | 33.73494 | 12.04819 | 0 | 0 | 2.409639 | 0 | 1.204819 | 1.7013e-05 | 3.06153e-07 | 0.166608434 | 1.271215 | 3.468523 | 0.0030707975 | 0.030562245 | 0.2913662354
4114 | XUWFUR_clean | 5.22151 | 8.57387 | 1250.32 | 0.57448 | 0.5759331 | 48.54369 | 38.83495 | 9.708738 | 0 | 0 | 0 | 0 | 2.912621 | 1.97981e-05 | 4.11298e-07 | 0.187916294 | 1.302632 | 4.287478 | 0.0041589061 | 0.0408171058 | 0.3973443929
4115 | XUYXAR_clean | 3.80283 | 4.42154 | 196.362 | 0.42662 | 0.282354 | 50 | 26.92308 | 3.846154 | 15.38462 | 0 | 0 | 0 | 3.846154 | 1.32554e-05 | 1.9727e-07 | 0.1287996056 | 0.8065043825 | 2.225961 | 0.0018740835 | 0.0191943862 | 0.1833798989
4116 | XUZWAS.P1 | 4.83031 | 5.29133 | 231.626 | 0.39082 | 0.2100833 | 38.09524 | 35.71429 | 7.142857 | 14.28571 | 0 | 0 | 0 | 4.761905 | 7.16622e-06 | 8.7502e-08 | 0.0678992432 | 0.4460127207 | 1.052994 | 0.0008837695 | 0.0086792601 | 0.0829295136
4117 | YAGJOI_clean | 5.50957 | 5.63288 | 1260.43 | 0.56064 | 0.5211087 | 44.70588 | 28.23529 | 14.11765 | 9.411765 | 0 | 0 | 0 | 3.529412 | 3.47078e-05 | 4.29076e-07 | 0.3161798316 | 1.89416 | 4.657608 | 0.0042466252 | 0.0426432764 | 0.4122098149
4118 | YAHPED_clean | 3.93575 | 6.77398 | 1514.31 | 0.57252 | 0.559047 | 47.5 | 30 | 5 | 15 | 0 | 0 | 0 | 2.5 | 2.68305e-05 | 5.41611e-07 | 0.2629835975 | 2.023676 | 6.062837 | 0.0051984528 | 0.054242691 | 0.5196950684
4119 | YAJXIT_clean | 3.85633 | 5.12079 | 157.519 | 0.5206 | 0.3250763 | 48 | 24 | 8 | 16 | 0 | 0 | 0 | 4 | 1.00867e-05 | 2.39429e-07 | 0.0939925465 | 0.6650312124 | 2.148315 | 0.0023896242 | 0.0238356064 | 0.2299138521
4120 | YAJXUF_clean | 4.01708 | 4.78048 | 168.269 | 0.51406 | 0.318876 | 48 | 24 | 8 | 16 | 0 | 0 | 0 | 4 | 1.20689e-05 | 2.19917e-07 | 0.1138476591 | 0.7162414424 | 2.097932 | 0.0021816735 | 0.0221380365 | 0.2126120206
4121 | YAKBOE.P1 | 5.37055 | 7.89334 | 2375.09 | 0.66676 | 0.7634056 | 52.17391 | 30.43478 | 4.347826 | 10.86957 | 0 | 0 | 0 | 2.173913 | 5.55146e-05 | 7.98317e-07 | 0.4781000429 | 2.906684 | 8.921649 | 0.0082617753 | 0.0798360608 | 0.7574444413
4122 | YANBAR02_clean | 3.83765 | 4.9953 | 367.354 | 0.46728 | 0.2699106 | 22.22222 | 22.22222 | 0 | 44.44444 | 0 | 0 | 0 | 11.11111 | 6.78549e-06 | 1.42532e-07 | 0.0661665717 | 0.5506038961 | 1.802439 | 0.0014342487 | 0.0140627856 | 0.1363934813
4123 | YAPLIM_clean | 6.77808 | 8.749 | 1726.73 | 0.65022 | 0.6743573 | 38.09524 | 28.57143 | 28.57143 | 0 | 0 | 0 | 0 | 4.761905 | 1.0403e-05 | 4.53728e-07 | 0.1007554556 | 0.9230798982 | 4.983157551 | 0.0044132106 | 0.0448142462 | 0.4294731377
4124 | YAPLOS_clean | 7.54223 | 9.23645 | 1882.66 | 0.6629 | 0.7909944 | 38.09524 | 28.57143 | 28.57143 | 0 | 0 | 0 | 0 | 4.761905 | 5.42873e-06 | 4.67407e-07 | 0.053842373 | 0.5129001486 | 3.810008 | 0.0045967611 | 0.046288931 | 0.4467088404
4125 | YAPRUE_charged | 6.44362 | 8.30129 | 1051.42 | 0.5495 | 0.4765291 | 28.23529 | 47.05882 | 0 | 23.52941 | 0 | 0 | 0 | 1.176471 | 1.51854e-05 | 3.5664e-07 | 0.1511669887 | 1.27359 | 4.654375 | 0.0035323439 | 0.0356700082 | 0.340158049
4126 | YAPXIX_clean | 4.8964 | 5.17779 | 106.371 | 0.44726 | 0.2926309 | 47.22222 | 22.22222 | 0 | 11.11111 | 16.66667 | 0 | 0 | 2.777778 | 9.23306e-05 | 2.18404e-07 | 0.5103675747 | 1.08192 | 1.473462 | 0.002169554 | 0.0214863575 | 0.1991325939
4127 | YAQDIF.P1 | 3.81567 | 4.45066 | 547.736 | 0.5457 | 0.4799092 | 56.14035 | 28.07018 | 0 | 14.03509 | 0 | 0 | 0 | 1.754386 | 7.00436e-05 | 5.79671e-07 | 0.6007889119 | 2.713812524 | 4.911315 | 0.0057404213 | 0.057662648 | 0.5253954446
4128 | YAQKEI_clean | 4.18958 | 4.87973 | 339.865 | 0.4278 | 0.2231077 | 29.85075 | 35.8209 | 5.970149 | 23.8806 | 0 | 0 | 2.985075 | 1.492537 | 2.4122e-05 | 1.7789e-07 | 0.2184187164 | 1.147782 | 1.922817 | 0.0017483228 | 0.0177011071 | 0.1678284106
4129 | YARGAB_clean | 9.67182 | 10.70302 | 1359.19 | 0.62264 | 0.6477918 | 54.54545 | 27.27273 | 0 | 14.77273 | 0 | 0 | 0 | 3.409091 | 9.47188e-06 | 4.85322e-07 | 0.0950624349 | 0.8851440193 | 5.213777 | 0.004910541 | 0.0486838747 | 0.4667156181
4130 | YARKEJ_clean | 4.0341 | 5.07878 | 499.226 | 0.48888 | 0.4004095 | 47.05882 | 35.29412 | 4.705882 | 10.58824 | 0 | 0 | 0 | 2.352941 | 4.17165e-05 | 3.20812e-07 | 0.3980757186 | 2.269807 | 3.821502 | 0.0032173336 | 0.0317343091 | 0.2997819945
4131 | YARKOT_clean | 3.98181 | 5.25265 | 1489.77 | 0.6386 | 0.6632986 | 50 | 18.75 | 0 | 28.125 | 0 | 0 | 0 | 3.125 | 1.9288e-05 | 5.58863e-07 | 0.1888353957 | 1.579197 | 5.940982 | 0.0057668376 | 0.0559579168 | 0.5325610648
4132 | YARSAN_clean | 3.94642 | 5.04398 | 517.986 | 0.47294 | 0.36534 | 50 | 30.55556 | 5.555556 | 11.11111 | 0 | 0 | 0 | 2.777778 | 8.6126e-05 | 3.42977e-07 | 0.617370841 | 1.982968 | 2.954043 | 0.0033666174 | 0.0340308157 | 0.3201283094
4133 | YASLOW_clean | 6.03691 | 11.27088 | 2592.34 | 0.69578 | 0.8412467 | 40.38462 | 23.07692 | 3.846154 | 28.84615 | 0 | 0 | 0 | 3.846154 | 4.97743e-06 | 5.0012e-07 | 0.0503874408 | 0.4778377553 | 3.960669 | 0.0050570047 | 0.0501889305 | 0.4770113165
4134 | YATDUV_clean | 5.74685 | 9.16363 | 2390.02 | 0.72964 | 0.8197263 | 35.29412 | 17.64706 | 17.64706 | 20.58824 | 0 | 0 | 0 | 8.823529 | 5.48099e-06 | 5.22598e-07 | 0.0551070319 | 0.5285332112 | 4.306762 | 0.0053937545 | 0.0522970947 | 0.5073600243
4135 | YATLEN.P1 | 13.61044 | 15.13602 | 2024.71 | 0.67406 | 0.842811 | 44.44444 | 29.62963 | 7.407407 | 14.81481 | 0 | 0 | 0 | 3.703704 | 2.09864e-05 | 6.30087e-07 | 0.1995111295 | 1.424433 | 5.133994 | 0.0063791764 | 0.0629186416 | 0.5988180647
4136 | YATTUK_clean | 5.09996 | 5.98818 | 1532.67 | 0.65236 | 0.5252073 | 47.36842 | 15.78947 | 0 | 31.57895 | 0 | 0 | 5.263158 | 0 | 8.28349e-06 | 4.06337e-07 | 0.0812026847 | 0.74664846 | 4.151656 | 0.0041035794 | 0.0401232554 | 0.3934029322
4137 | YAVWUQ_clean | 6.62234 | 15.48597 | 2730.48 | 0.74196 | 0.9922103 | 46.61017 | 18.64407 | 7.627119 | 22.0339 | 0 | 0 | 0 | 5.084746 | 1.26835e-05 | 7.10556e-07 | 0.1245885755 | 1.045771 | 5.99013 | 0.0069822292 | 0.0711385745 | 0.6700488464
4138 | YAVZUT_clean | 4.91496 | 9.86186 | 2055.95 | 0.65798 | 0.770077 | 44.11765 | 38.23529 | 0 | 14.70588 | 0 | 0 | 0 | 2.941176 | 1.7281e-05 | 5.66058e-07 | 0.1661585413 | 1.269098 | 6.531999 | 0.0055958271 | 0.0566062307 | 0.5455121495
4139 | YAWKOX_clean | 6.54227 | 7.42586 | 1134.63 | 0.6084 | 0.4825852 | 31.91489 | 38.29787 | 0 | 25.53191 | 0 | 0 | 0 | 4.255319 | 6.75869e-06 | 3.17213e-07 | 0.0675962971 | 0.6257481359 | 3.861133 | 0.0031709738 | 0.0320569026 | 0.3062887953
4140 | YAXBOP_SL | 5.38349 | 5.80792 | 1114.07 | 0.58698 | 0.5194605 | 42.10526 | 26.31579 | 0 | 26.31579 | 0 | 0 | 0 | 5.263158 | 1.54305e-05 | 3.91598e-07 | 0.1506112047 | 1.187809 | 4.115062 | 0.0039386511 | 0.0385724059 | 0.3716240396
4141 | YAYPOF_clean | 4.6947 | 6.50595 | 405.532 | 0.55348 | 0.2303585 | 30 | 20 | 0 | 30 | 2.5 | 10 | 0 | 7.5 | 4.89255e-06 | 1.43771e-07 | 0.0482309376 | 0.378201281 | 1.400328 | 0.0015037479 | 0.014458181 | 0.1384965735
4142 | YAYRAT_clean | 5.25433 | 6.10819 | 2752.3 | 0.68602 | 0.7945343 | 48 | 16 | 0 | 32 | 0 | 0 | 0 | 4 | 2.13789e-05 | 7.28211e-07 | 0.2136877089 | 1.87513 | 7.576262 | 0.0073193168 | 0.072852851 | 0.6773655726
4143 | YAZWOM_clean | 4.19832 | 4.58853 | 221.351 | 0.46036 | 0.3231254 | 25.92593 | 48.14815 | 7.407407 | 11.11111 | 3.703704 | 0 | 0 | 3.703704 | 8.1844e-06 | 1.36443e-07 | 0.0767194027 | 0.4892298107 | 1.359226 | 0.0012850209 | 0.0136224118 | 0.1303943246
4144 | YEBLAT_clean | 6.14414 | 6.81519 | 743.097 | 0.55158 | 0.3434303 | 31.25 | 0 | 0 | 62.5 | 0 | 0 | 0 | 6.25 | 2.3338e-06 | 1.72731e-07 | 0.022955124 | 0.2200276622 | 1.347189 | 0.001683135 | 0.0173214583 | 0.1663633854
4145 | YEGCUJ_clean | 4.83808 | 7.31661 | 689.204 | 0.5669 | 0.4138379 | 38.09524 | 28.57143 | 19.04762 | 9.52381 | 0 | 0 | 0 | 4.761905 | 2.67453e-05 | 2.65143e-07 | 0.226460929 | 1.2637 | 3.128849 | 0.0025831311 | 0.0263682936 | 0.2536469801
4146 | YEKQOW_clean | 3.97085 | 13.71017 | 1104.43 | 0.60978 | 0.4952166 | 41.26074 | 14.89971 | 0 | 36.38968 | 0 | 0 | 0 | 7.449857 | 1.19416e-05 | 3.40004e-07 | 0.1158013081 | 0.9353573158 | 3.699965 | 0.0034329885 | 0.0342216474 | 0.3212972316
4147 | YEKXET_clean | 5.02363 | 6.4533 | 2164.99 | 0.65096 | 0.660747 | 44.0678 | 23.72881 | 6.779661 | 20.33898 | 0 | 0 | 0 | 5.084746 | 1.24967e-05 | 5.12893e-07 | 0.1247163609 | 1.137668 | 5.683764 | 0.0051621312 | 0.0510819853 | 0.4940317749
4148 | YEKXIX.P1 | 9.23203 | 10.20016 | 2709.66 | 0.72104 | 0.8968126 | 49.27536 | 23.18841 | 0 | 21.73913 | 0 | 0 | 0 | 5.797101 | 1.04703e-05 | 6.62539e-07 | 0.1047427655 | 0.9640003415 | 6.138786 | 0.0064662832 | 0.0668550024 | 0.6276838784
4149 | YEKXOD_clean | 5.92083 | 7.62702 | 1882.36 | 0.61826 | 0.6326263 | 48.27586 | 31.03448 | 3.448276 | 13.7931 | 0 | 0 | 0 | 3.448276 | 1.52641e-05 | 5.00933e-07 | 0.1496219641 | 1.268289389 | 5.341944 | 0.0048542381 | 0.0499932608 | 0.4772119634
4150 | YEKXUJ_clean | 6.86281 | 7.55002 | 1995.51 | 0.63226 | 0.671273 | 46.66667 | 33.33333 | 3.333333 | 13.33333 | 0 | 0 | 0 | 3.333333 | 1.30185e-05 | 5.22656e-07 | 0.1292831887 | 1.110641 | 5.510477 | 0.005355243 | 0.0517127869 | 0.5061755173
4151 | YEMJAC_clean | 6.50668 | 6.87778 | 871.167 | 0.56924 | 0.357464 | 47.36842 | 15.78947 | 0 | 31.57895 | 0 | 0 | 0 | 5.263158 | 1.21896e-05 | 3.26228e-07 | 0.1181931271 | 0.9494510939 | 3.486592 | 0.0033198839 | 0.0327648303 | 0.3138990609
4152 | YEMLUY_charged | 5.80783 | 6.12904 | 158.862 | 0.33394 | 0.1719612 | 23.68421 | 43.42105 | 3.947368 | 19.73684 | 0 | 3.947368 | 0 | 5.263158 | 1.33774e-05 | 7.69969e-08 | 0.1081888694 | 0.4001256036 | 0.5930373365 | 0.0007784156 | 0.0076351944 | 0.0711936914
4153 | YEVQOG_clean | 4.55241 | 6.25531 | 531.652 | 0.5372 | 0.3337848 | 35.71429 | 42.85714 | 14.28571 | 0 | 0 | 0 | 0 | 7.142857 | 9.90391e-06 | 1.9628e-07 | 0.096821324 | 0.7013686122 | 1.994252 | 0.002002284 | 0.0194503901 | 0.1872889743
4154 | YEVQUM_manual | 4.98 | 7.25 | 473.509 | 0.54482 | 0.3434728 | 35.71429 | 42.85714 | 14.28571 | 0 | 0 | 0 | 0 | 7.142857 | 8.59483e-06 | 2.01912e-07 | 0.0853199884 | 0.6208650644 | 2.175602 | 0.0020383844 | 0.0205790439 | 0.1910645625
4155 | YEYFEP_clean | 4.14157 | 6.98334 | 1659.49 | 0.65496 | 0.5478224 | 45.65217 | 30.43478 | 2.173913 | 17.3913 | 0 | 0 | 0 | 4.347826 | 7.81383e-06 | 4.08728e-07 | 0.0786721166 | 0.7360102991 | 4.717829366 | 0.0042530299 | 0.04108346 | 0.3910040603
4156 | YEZFIU_clean | 3.87237 | 7.76134 | 1145.56 | 0.58388 | 0.5038835 | 25 | 33.33333 | 33.33333 | 4.166667 | 0 | 0 | 0 | 4.166667 | 7.60204e-06 | 3.15202e-07 | 0.0753516382 | 0.7056965091 | 3.613089279 | 0.003124892 | 0.0317441649 | 0.3050379706
4157 | YICREI_clean | 5.57464 | 5.84848 | 680.184 | 0.55766 | 0.3026829 | 47.05882 | 23.52941 | 0 | 23.52941 | 0 | 0 | 0 | 5.882353 | 2.98497e-05 | 3.3454e-07 | 0.2754227603 | 1.536293 | 2.921252 | 0.0033550374 | 0.0328434595 | 0.3153611701
4158 | YIKJOT_clean | 4.04226 | 9.06042 | 1132.56 | 0.64424 | 0.5135637 | 26.66667 | 26.66667 | 40 | 0 | 0 | 0 | 0 | 6.666667 | 5.58093e-06 | 3.03895e-07 | 0.0555814677 | 0.5285010511 | 3.440953 | 0.0030206159 | 0.0306096196 | 0.2958581225
4159 | YIKJUZ_clean | 4.23883 | 8.98552 | 1142.26 | 0.6443 | 0.513718 | 26.66667 | 26.66667 | 40 | 0 | 0 | 0 | 0 | 6.666667 | 5.51329e-06 | 3.05269e-07 | 0.0553082247 | 0.5259372633 | 3.456157 | 0.0029821911 | 0.0303427807 | 0.2961890027
4160 | YILJAG_clean | 5.99614 | 9.10869 | 2819.55 | 0.72198 | 0.9165567 | 38.35616 | 38.35616 | 10.9589 | 6.849315 | 0 | 0 | 0 | 5.479452 | 1.06665e-05 | 6.09777e-07 | 0.1071463504 | 1.005391 | 6.479773 | 0.006061685 | 0.0611939914 | 0.5876626194
4161 | YILJUA_clean | 4.23928 | 6.47025 | 1536.56 | 0.608 | 0.5700944 | 50.45045 | 28.82883 | 0 | 18.01802 | 0 | 0 | 0 | 2.702703 | 2.02118e-05 | 4.80887e-07 | 0.1986104341 | 1.662626 | 5.432211 | 0.0048485963 | 0.0479766308 | 0.4543639462
4162 | YILKAH_clean | 4.24175 | 5.89247 | 1597.85 | 0.61858 | 0.5895337 | 50.45045 | 28.82883 | 0 | 18.01802 | 0 | 0 | 0 | 2.702703 | 1.97647e-05 | 4.85705e-07 | 0.1959138804 | 1.627568 | 5.796453 | 0.0047583543 | 0.0487559241 | 0.4657818551
4163 | YINPEQ_clean | 8.23796 | 9.47139 | 3394.1 | 0.79736 | 1.195763 | 44.44444 | 22.22222 | 0 | 22.22222 | 5.555556 | 0 | 0 | 5.555556 | 3.79571e-06 | 6.59749e-07 | 0.038231146 | 0.3739375196 | 3.477349 | 0.006658585 | 0.0654714949 | 0.6461932625
4164 | YINSIZ01.P1 | 6.03269 | 7.03393 | 986.368 | 0.54102 | 0.4835414 | 48.57143 | 28.57143 | 8.571429 | 11.42857 | 0 | 0 | 0 | 2.857143 | 2.23955e-05 | 4.00977e-07 | 0.2150947546 | 1.565653 | 4.524434584 | 0.0040006698 | 0.039483079 | 0.3852902023
4165 | YINSUL_P1_m | 5.89758 | 7.14406 | 965.371 | 0.5477 | 0.4927043 | 48.57143 | 28.57143 | 8.571429 | 11.42857 | 0 | 0 | 0 | 2.857143 | 2.05358e-05 | 3.89506e-07 | 0.1970883047 | 1.466525 | 4.44719 | 0.0038756059 | 0.0386777226 | 0.3700172914
4166 | YINSUL01.P1 | 5.89697 | 7.13405 | 965.057 | 0.5478 | 0.4927943 | 48.57143 | 28.57143 | 8.571429 | 11.42857 | 0 | 0 | 0 | 2.857143 | 2.05668e-05 | 3.89515e-07 | 0.1999991321 | 1.458338286 | 4.435602 | 0.0039250817 | 0.0387120808 | 0.3746226657
4167 | YIRHEO_P1_m | 3.86327 | 4.15669 | 125.199 | 0.42266 | 0.1304567 | 8.823529 | 8.823529 | 0 | 52.94118 | 0 | 17.64706 | 0 | 11.76471 | 3.91259e-06 | 8.443e-08 | 0.0384894961 | 0.3362129678 | 1.254852 | 0.0008217924 | 0.0083914481 | 0.0822771637
4168 | YIVZIO_clean | 4.87179 | 7.47444 | 1322.27 | 0.58742 | 0.5184185 | 49.55752 | 28.31858 | 0.8849558 | 16.81416 | 0 | 0 | 1.769912 | 2.654867 | 7.38578e-06 | 3.49573e-07 | 0.0728763478 | 0.6704327121 | 3.673172 | 0.0033849518 | 0.0350508986 | 0.3369150747
4169 | YIVZOU_clean | 3.90462 | 7.22451 | 1490.99 | 0.61188 | 0.6019715 | 51.85185 | 29.62963 | 0 | 14.81481 | 0 | 0 | 1.851852 | 1.851852 | 1.62374e-05 | 4.69711e-07 | 0.1590756038 | 1.431727 | 5.643316 | 0.0046664519 | 0.0468569996 | 0.4454975853
4170 | YIWBEN_clean | 3.94622 | 5.41707 | 524.319 | 0.56354 | 0.5205528 | 50.98039 | 35.29412 | 3.921569 | 7.843137 | 0 | 0 | 0 | 1.960784 | 3.36197e-05 | 5.32398e-07 | 0.3208525158 | 2.173598 | 5.561292 | 0.005334493 | 0.0529359324 | 0.5027472352
4171 | YIWSEE.P1 | 4.5627 | 6.22226 | 1108.74 | 0.55016 | 0.5393831 | 35.55556 | 48.88889 | 4.444444 | 8.888889 | 0 | 0 | 0 | 2.222222 | 1.89186e-05 | 3.37955e-07 | 0.1828038527 | 1.412407 | 4.361864 | 0.0033905236 | 0.0331843272 | 0.3213732001
4172 | YIXYUB_clean | 7.36677 | 7.99703 | 545.12 | 0.4705 | 0.2857698 | 39.13043 | 30.43478 | 13.04348 | 13.04348 | 0 | 0 | 0 | 4.347826 | 9.57457e-06 | 2.22652e-07 | 0.093975704 | 0.8306828769 | 2.760272 | 0.0021943146 | 0.0221704493 | 0.2117474212
4173 | YIXZAI.P1 | 7.27239 | 7.93236 | 511.848 | 0.46456 | 0.2800916 | 39.13043 | 30.43478 | 13.04348 | 13.04348 | 0 | 0 | 0 | 4.347826 | 9.49808e-06 | 2.16432e-07 | 0.0940908317 | 0.822137842 | 2.684825 | 0.0021470827 | 0.0216007147 | 0.2065086181
4174 | YIYHAQ_clean | 3.97105 | 5.13693 | 821.636 | 0.56084 | 0.5710545 | 45 | 45 | 7.5 | 0 | 0 | 0 | 0 | 2.5 | 3.9263e-05 | 4.76075e-07 | 0.3821406761 | 2.875903 | 6.249809 | 0.0047804667 | 0.0473413861 | 0.4503662944
4175 | YOCCIE_clean | 5.18062 | 6.8059 | 660.34 | 0.52096 | 0.3678135 | 46.875 | 25 | 0 | 21.875 | 0 | 0 | 0 | 6.25 | 6.00354e-05 | 3.96515e-07 | 0.4849958304 | 2.044698 | 3.590112 | 0.0040563433 | 0.0397913137 | 0.3694262971
4176 | YOCLEJ_clean | 6.65727 | 13.16813 | 2177.53 | 0.72264 | 0.8194052 | 46.15385 | 15.38462 | 0 | 30.76923 | 0 | 0 | 0 | 7.692308 | 1.73569e-05 | 5.95027e-07 | 0.1558956199 | 0.9579378993 | 4.705689 | 0.0056881882 | 0.059165423 | 0.575886428
4177 | YOCLIN_clean | 6.67449 | 13.22354 | 2217.12 | 0.7237 | 0.8257645 | 46.15385 | 15.38462 | 0 | 30.76923 | 0 | 0 | 0 | 7.692308 | 1.74256e-05 | 5.97375e-07 | 0.1606951901 | 0.9524537833 | 4.669594 | 0.005982672 | 0.0601651182 | 0.5830341194
4178 | YOCSEQ_clean | 4.82783 | 5.29821 | 401.788 | 0.4594 | 0.2196426 | 35.29412 | 17.64706 | 0 | 41.17647 | 0 | 0 | 0 | 5.882353 | 1.12178e-05 | 1.65349e-07 | 0.1070453352 | 0.6850790125 | 1.596118 | 0.001634788 | 0.0167907608 | 0.1558905247
4179 | YODRAM_clean | 4.86667 | 7.27536 | 1374.32 | 0.61122 | 0.6325136 | 44.08163 | 29.38776 | 7.346939 | 15.5102 | 0 | 0 | 0 | 3.673469 | 3.27676e-05 | 5.53455e-07 | 0.2999631419 | 1.916215 | 5.545685 | 0.0055656634 | 0.0552852878 | 0.522115683
4180 | YOFGOR_clean | 4.78135 | 5.41632 | 739.92 | 0.50606 | 0.3817131 | 43.33333 | 23.33333 | 0 | 26.66667 | 0 | 0 | 0 | 6.666667 | 4.5578e-05 | 3.86606e-07 | 0.3988844095 | 1.957053 | 3.437561 | 0.0038595014 | 0.0382210117 | 0.360214075
4181 | YOFXIC_clean | 3.85589 | 4.88114 | 45.4537 | 0.50156 | 0.4259678 | 37.60684 | 35.89744 | 18.80342 | 3.418803 | 0 | 0 | 1.709402 | 2.564103 | 4.54095e-05 | 3.17148e-07 | 0.4148267469 | 1.842323 | 3.405091 | 0.0032769618 | 0.0311585975 | 0.3021084153
4182 | YOGKOW_clean | 9.41793 | 10.82894 | 1493.76 | 0.64298 | 0.6941485 | 55.55556 | 25.92593 | 0 | 14.81481 | 0 | 0 | 0 | 3.703704 | 1.01227e-05 | 4.91919e-07 | 0.1009865223 | 0.9079059788 | 5.0295 | 0.0050840349 | 0.0489815394 | 0.4689309333
4183 | YOLKOB.P1 | 9.23374 | 9.74389 | 890.547 | 0.55512 | 0.524153 | 50 | 30.76923 | 2.564103 | 5.128205 | 7.692308 | 2.564103 | 0 | 1.282051 | 5.04165e-06 | 2.85644e-07 | 0.0502079773 | 0.4694637381 | 2.823556 | 0.0027678442 | 0.0284991732 | 0.2752486181
4184 | YOLKUH.P1 | 8.95969 | 9.35578 | 872.356 | 0.55088 | 0.5131769 | 50 | 30.76923 | 2.564103 | 5.128205 | 7.692308 | 2.564103 | 0 | 1.282051 | 5.39981e-06 | 2.81041e-07 | 0.0534437325 | 0.4971421804 | 2.872064 | 0.0026961482 | 0.0277312709 | 0.2701544263
4185 | YOMBAE_charged | 4.1401 | 6.37722 | 904.33 | 0.57846 | 0.3905426 | 27.39726 | 24.65753 | 5.479452 | 31.50685 | 0 | 2.739726 | 0 | 8.219178 | 5.44478e-06 | 2.30108e-07 | 0.0537367599 | 0.4628700862 | 2.247132 | 0.0023235302 | 0.0229667046 | 0.2212304954
4186 | YONNUL_clean | 3.94305 | 7.44579 | 1293.18 | 0.57794 | 0.5740308 | 47.25275 | 35.16484 | 2.197802 | 13.18681 | 0 | 0 | 0 | 2.197802 | 4.3365e-05 | 5.56381e-07 | 0.3869155775 | 2.313145 | 6.173339 | 0.0055522238 | 0.0553462219 | 0.5227536045
4187 | YORNIE_clean | 5.53792 | 6.06957 | 1665.63 | 0.62224 | 0.6968012 | 48 | 32 | 0 | 16 | 0 | 0 | 0 | 4 | 1.03503e-05 | 4.64862e-07 | 0.1024737993 | 0.9454250324 | 4.915033 | 0.0045706801 | 0.0464897835 | 0.44920032
4188 | YOYBUL_clean | 4.74264 | 7.16525 | 2062.49 | 0.61754 | 0.7168919 | 52.30769 | 33.84615 | 6.153846 | 6.153846 | 0 | 0 | 0 | 1.538462 | 3.46832e-05 | 6.71485e-07 | 0.3335253873 | 2.427243 | 7.522087 | 0.0067388128 | 0.067137095 | 0.6355167983
4189 | YOYNUX_clean | 5.58315 | 6.53052 | 677.25 | 0.5027 | 0.4387519 | 51.63934 | 31.96721 | 9.836066 | 4.918033 | 0 | 0 | 0 | 1.639344 | 6.38615e-05 | 3.52655e-07 | 0.5465909719 | 2.163546 | 3.516143 | 0.0035404912 | 0.0344671505 | 0.3303290655
4190 | YOYPAF_clean | 5.45199 | 6.55588 | 674.392 | 0.50086 | 0.438355 | 51.63934 | 31.96721 | 9.836066 | 4.918033 | 0 | 0 | 0 | 1.639344 | 6.90502e-05 | 3.62097e-07 | 0.5689804648 | 2.190003463 | 3.512856 | 0.0036484222 | 0.0364417573 | 0.3411929415
4191 | YOYPEJ_clean | 5.84937 | 6.69444 | 710.088 | 0.50328 | 0.4429151 | 51.63934 | 31.96721 | 9.836066 | 4.918033 | 0 | 0 | 0 | 1.639344 | 6.27145e-05 | 3.5091e-07 | 0.5309887474 | 2.143082 | 3.572336 | 0.0034838716 | 0.0348829503 | 0.3314915356
4192 | YOYPIN_clean | 5.82012 | 6.69706 | 714.516 | 0.50676 | 0.4512475 | 51.63934 | 31.96721 | 9.836066 | 4.918033 | 0 | 0 | 0 | 1.639344 | 5.83158e-05 | 3.48488e-07 | 0.488312764 | 2.06759 | 3.534753 | 0.003521363 | 0.0345521583 | 0.3269968441
4193 | YOYPOT_clean | 5.79486 | 6.7589 | 729.019 | 0.50762 | 0.4532726 | 51.63934 | 31.96721 | 9.836066 | 4.918033 | 0 | 0 | 0 | 1.639344 | 6.30251e-05 | 3.63077e-07 | 0.5327392415 | 2.136785 | 3.551373274 | 0.0037176821 | 0.0362606649 | 0.3370091173
4194 | YOYPUZ_clean | 5.88003 | 6.823 | 725.198 | 0.50986 | 0.4578484 | 51.63934 | 31.96721 | 9.836066 | 4.918033 | 0 | 0 | 0 | 1.639344 | 6.301e-05 | 3.64534e-07 | 0.5296087481 | 2.105287 | 3.559663 | 0.003540818 | 0.0357371474 | 0.34059592
4195 | YOYQEK_clean | 5.08469 | 6.62212 | 670.362 | 0.50502 | 0.4483328 | 51.63934 | 31.96721 | 9.836066 | 4.918033 | 0 | 0 | 0 | 1.639344 | 5.71967e-05 | 3.90732e-07 | 0.4699507396 | 2.084633 | 3.45703 | 0.003830875 | 0.0388411112 | 0.3637810266
4196 | YOYQIO_clean | 4.79784 | 6.67565 | 774.417 | 0.52464 | 0.4856069 | 51.63934 | 31.96721 | 9.836066 | 4.918033 | 0 | 0 | 0 | 1.639344 | 6.0869e-05 | 3.88983e-07 | 0.5067865678 | 2.053259 | 3.571722 | 0.0037982749 | 0.0399139396 | 0.3636327378
4197 | YOYQOU_clean | 4.04722 | 6.44081 | 711.265 | 0.51294 | 0.4689566 | 51.63934 | 31.96721 | 9.836066 | 4.918033 | 0 | 0 | 0 | 1.639344 | 5.5252e-05 | 4.05558e-07 | 0.4527906975 | 1.999211 | 3.536545 | 0.0041134623 | 0.0402651866 | 0.3755724628
4198 | YOYQUA_clean | 5.14118 | 6.73531 | 690.944 | 0.51818 | 0.4776865 | 51.63934 | 31.96721 | 9.836066 | 4.918033 | 0 | 0 | 0 | 1.639344 | 4.85123e-05 | 4.00765e-07 | 0.4201207252 | 1.940873 | 3.460789 | 0.0039638818 | 0.0402932329 | 0.3786228355
4199 | YOYRAH_clean | 6.25516 | 7.09133 | 814.658 | 0.52622 | 0.4930847 | 51.63934 | 31.96721 | 9.836066 | 4.918033 | 0 | 0 | 0 | 1.639344 | 5.0203e-05 | 3.55662e-07 | 0.440193887 | 1.936826392 | 3.632876 | 0.0035578778 | 0.0353597492 | 0.3383509712
4200 | YOYREL_clean | 6.3252 | 7.29129 | 857.019 | 0.53342 | 0.5095623 | 51.63934 | 31.96721 | 9.836066 | 4.918033 | 0 | 0 | 0 | 1.639344 | 5.32233e-05 | 3.76765e-07 | 0.4526233098 | 1.967058 | 3.66244 | 0.0038855302 | 0.0379417927 | 0.3592975759
4201 | YOYRIP_clean | 5.2818 | 6.79198 | 699.176 | 0.51986 | 0.4816105 | 51.63934 | 31.96721 | 9.836066 | 4.918033 | 0 | 0 | 0 | 1.639344 | 4.94635e-05 | 3.98027e-07 | 0.4203263983 | 1.972776 | 3.481935 | 0.0041009973 | 0.0397830568 | 0.3720635548
4202 | YOZBUL_P1_m | 9.47922 | 10.46203 | 1040.35 | 0.6072 | 0.5366707 | 34.5679 | 14.81481 | 24.69136 | 11.11111 | 9.876543 | 0 | 0 | 4.938272 | 1.92867e-06 | 2.27607e-07 | 0.0198668582 | 0.1881387442 | 1.413427 | 0.0023184457 | 0.0224406254 | 0.2222561781
4203 | YOZKOP_clean | 4.85597 | 5.21744 | 502.716 | 0.48678 | 0.394742 | 42.55319 | 34.04255 | 12.76596 | 8.510638 | 0 | 0 | 0 | 2.12766 | 2.68639e-05 | 2.2399e-07 | 0.2441350188 | 1.267644 | 2.382847 | 0.002386419 | 0.0225938079 | 0.2116789286
4204 | YOZNAE_clean | 6.70029 | 13.27907 | 2173.74 | 0.72136 | 0.8170052 | 46.15385 | 15.38462 | 0 | 30.76923 | 0 | 0 | 0 | 7.692308 | 1.74783e-05 | 5.97466e-07 | 0.1547028312 | 0.9652954751 | 4.739543933 | 0.0058735322 | 0.0598544894 | 0.5667160974
4205 | YOZQAG_charged | 8.89146 | 13.27914 | 2632.02 | 0.75028 | 1.074592 | 48.83721 | 20.93023 | 0 | 22.67442 | 0 | 3.488372 | 0 | 4.069767 | 4.4796e-06 | 6.30593e-07 | 0.0447149525 | 0.4327237386 | 3.748274 | 0.0060737316 | 0.063209654 | 0.6044171381
4206 | YOZQEK_clean | 12.00951 | 13.97996 | 2843.51 | 0.78658 | 1.285619 | 48.95105 | 20.97902 | 0 | 22.37762 | 0 | 3.496503 | 0 | 4.195804 | 3.91932e-06 | 7.06106e-07 | 0.039251643 | 0.3866191583 | 3.489856 | 0.007138717 | 0.0704363097 | 0.6773564038
4207 | YOZYUJ_clean | 7.35004 | 8.32775 | 1549.58 | 0.6404 | 0.6103233 | 49.48454 | 18.5567 | 0 | 26.80412 | 0 | 0 | 0 | 5.154639 | 1.08842e-05 | 4.89663e-07 | 0.1087558693 | 1.000443 | 5.510089 | 0.0049619252 | 0.049052353 | 0.4726334997
4208 | YUBFOR_clean | 4.94745 | 8.69265 | 1075.16 | 0.60728 | 0.5068523 | 28.57143 | 42.85714 | 21.42857 | 0 | 0 | 0 | 0 | 7.142857 | 1.30034e-05 | 3.51108e-07 | 0.1269560246 | 1.091145 | 4.02637 | 0.0035198151 | 0.0352745859 | 0.3394137473
4209 | YUBHAG_clean | 5.01606 | 6.23426 | 1516.21 | 0.66978 | 0.4369935 | 44.44444 | 22.22222 | 0 | 27.77778 | 0 | 0 | 0 | 5.555556 | 8.94029e-06 | 3.70075e-07 | 0.0890643023 | 0.8053578253 | 4.063906 | 0.0038040163 | 0.0373376528 | 0.3560230392
4210 | YUBQET_clean | 4.13008 | 5.81942 | 876.934 | 0.51738 | 0.4757167 | 48.52941 | 30.88235 | 13.23529 | 5.882353 | 0 | 0 | 0 | 1.470588 | 4.85488e-05 | 4.66716e-07 | 0.4344647384 | 2.315283 | 4.50967 | 0.0044916658 | 0.046030979 | 0.4350195544
4211 | YUCZOM_clean | 3.91982 | 4.78325 | 1090.54 | 0.5598 | 0.5519567 | 44 | 36 | 8 | 8 | 0 | 0 | 0 | 4 | 1.03771e-05 | 4.15499e-07 | 0.1037302501 | 0.9571047571 | 5.1705459 | 0.0040119134 | 0.0412902886 | 0.4003484341
4212 | YUDFEK_clean | 4.53676 | 6.78829 | 1136.61 | 0.60594 | 0.5245961 | 40.38462 | 11.53846 | 11.53846 | 34.61538 | 0 | 0 | 0 | 1.923077 | 8.57293e-06 | 3.56759e-07 | 0.0865006023 | 0.7477456533 | 3.773997 | 0.003642604 | 0.0358903629 | 0.3479268785
4213 | YUDFIO_clean | 6.24399 | 7.42167 | 1637.92 | 0.62492 | 0.5756713 | 40.38462 | 11.53846 | 11.53846 | 34.61538 | 0 | 0 | 0 | 1.923077 | 3.54238e-06 | 3.36017e-07 | 0.0355967325 | 0.3440356145 | 2.653567 | 0.0032507661 | 0.0330592104 | 0.3239308609
4214 | YUDFOU_clean | 6.34458 | 7.64047 | 1673.55 | 0.63374 | 0.6011288 | 40.38462 | 11.53846 | 11.53846 | 34.61538 | 0 | 0 | 0 | 1.923077 | 3.34086e-06 | 3.41487e-07 | 0.0333548248 | 0.3258930262 | 2.574886 | 0.0033668295 | 0.0339748214 | 0.3269891801
4215 | YUFLIW_clean | 4.9062 | 6.09359 | 2473.64 | 0.673 | 0.8095403 | 35.55556 | 22.22222 | 0 | 37.77778 | 0 | 0 | 0 | 4.444444 | 1.39365e-05 | 6.21091e-07 | 0.1371526372 | 1.194014 | 6.133726 | 0.006152165 | 0.0617527547 | 0.5978537685
4216 | YUGLES_clean | 6.77637 | 10.89993 | 3083.82 | 0.75168 | 1.046907 | 52.94118 | 17.64706 | 0 | 23.52941 | 0 | 0 | 0 | 5.882353 | 8.53055e-06 | 7.35102e-07 | 0.0850786018 | 0.7942386233 | 5.742629 | 0.0074459598 | 0.0739096621 | 0.711377224
4217 | YUGZIK_clean | 8.94015 | 11.91055 | 4875.01 | 0.8048 | 1.793394 | 54.90196 | 33.33333 | 5.882353 | 3.921569 | 0 | 0 | 0 | 1.960784 | 8.21404e-06 | 1.10561e-06 | 0.0823916429 | 0.7888613825 | 7.153265 | 0.0110800258 | 0.1094513169 | 1.055397
4218 | YUJCOX_clean | 4.49111 | 5.98412 | 867.092 | 0.54292 | 0.3371232 | 42.55319 | 8.510638 | 0 | 38.29787 | 0 | 0 | 0 | 10.6383 | 1.62961e-05 | 3.05554e-07 | 0.1577339087 | 1.186585 | 3.196456 | 0.0030730691 | 0.030086983 | 0.288853948
4219 | YUKBIP_P1_m | 5.1411 | 7.45942 | 454.816 | 0.46256 | 0.3065971 | 11.53846 | 34.61538 | 0 | 34.61538 | 0 | 11.53846 | 0 | 7.692308 | 3.09558e-05 | 2.50647e-07 | 0.253481671 | 1.184319 | 2.260455 | 0.0025076731 | 0.024490763 | 0.2267157617
4220 | YUKKAR_clean | 4.34741 | 5.85992 | 1246.22 | 0.521 | 0.4541096 | 45.45455 | 30.30303 | 3.030303 | 18.18182 | 0 | 0 | 0 | 3.030303 | 2.77046e-05 | 4.42251e-07 | 0.2616428411 | 1.789132 | 4.849093 | 0.0043800948 | 0.0440018424 | 0.4141337796
4221 | YUMKAU_clean | 6.58571 | 9.79433 | 1550.6 | 0.6909 | 0.6535435 | 42.55319 | 29.78723 | 12.76596 | 8.510638 | 0 | 0 | 0 | 6.382979 | 7.47529e-06 | 4.51295e-07 | 0.074271728 | 0.6860564611 | 4.390242 | 0.0046013148 | 0.0452849939 | 0.4353474786
4222 | YUMYUC_clean | 6.65142 | 6.81125 | 1220.26 | 0.61322 | 0.4852614 | 16.66667 | 33.33333 | 33.33333 | 8.333333 | 0 | 0 | 0 | 8.333333 | 4.31822e-06 | 2.8045e-07 | 0.0425391773 | 0.4148267706 | 2.735013 | 0.0027350925 | 0.0283355588 | 0.2731753846
4223 | YUNKIC_charged | 3.98756 | 5.44503 | 318.222 | 0.4934 | 0.3342728 | 28 | 28 | 16 | 3 | 18 | 0 | 3 | 4 | 1.52178e-05 | 2.32589e-07 | 0.1420704411 | 0.8808682924 | 2.276834471 | 0.0023585079 | 0.0232611993 | 0.2239680853
4224 | YUNXAI_clean | 7.11095 | 9.13708 | 2263.13 | 0.67358 | 0.8192311 | 44.94382 | 35.95506 | 8.988764 | 8.988764 | 0 | 0 | 0 | 1.123596 | 2.17417e-05 | 6.51215e-07 | 0.213611574 | 1.683802 | 7.109488 | 0.0064540862 | 0.0654241353 | 0.6096073416
4225 | YUPSIM_clean | 4.61021 | 5.52019 | 341.771 | 0.44928 | 0.2709754 | 36.36364 | 25.75758 | 7.575758 | 27.27273 | 0 | 0 | 0 | 3.030303 | 2.74247e-06 | 1.0381e-07 | 0.027343411 | 0.2400383855 | 1.156055 | 0.0010425144 | 0.010481347 | 0.1015129094
4226 | YUQDUL.P1 | 4.11943 | 6.07489 | 993.434 | 0.55032 | 0.526491 | 48.64865 | 29.72973 | 0 | 18.91892 | 0 | 0 | 0 | 2.702703 | 9.9843e-05 | 6.45609e-07 | 0.7926790015 | 3.73628 | 6.160047 | 0.0065100973 | 0.0641282978 | 0.5901435895
4227 | YURJUR_clean | 8.47609 | 13.69253 | 2840.61 | 0.75202 | 1.100215 | 50.90909 | 21.81818 | 0 | 21.81818 | 0 | 3.636364 | 0 | 1.818182 | 5.27452e-06 | 6.52174e-07 | 0.0526656906 | 0.5236157026 | 4.245312 | 0.0066111893 | 0.0662070177 | 0.6419987968
4228 | YURKAY_clean | 7.52617 | 8.234 | 2684.93 | 0.7102 | 0.8276936 | 50.60241 | 21.68675 | 0 | 21.68675 | 0 | 3.614458 | 0 | 2.409639 | 8.52778e-06 | 6.01153e-07 | 0.0853036298 | 0.7925224078 | 5.547314 | 0.0059179435 | 0.0601333423 | 0.5782840565
4229 | YURKEC_clean | 7.08763 | 7.90101 | 1450.69 | 0.6208 | 0.5780315 | 50.60241 | 21.68675 | 0 | 21.68675 | 0 | 3.614458 | 0 | 2.409639 | 9.6915e-06 | 4.45305e-07 | 0.0956054652 | 0.8899636577 | 5.199727 | 0.00453876 | 0.0444682411 | 0.4239157037
4230 | YURKIG_clean | 5.83867 | 6.91612 | 2009.3 | 0.65088 | 0.6485711 | 50.60241 | 21.68675 | 0 | 21.68675 | 0 | 3.614458 | 0 | 2.409639 | 1.26224e-05 | 4.91906e-07 | 0.1253390427 | 1.03516 | 5.003899 | 0.0050024141 | 0.0491144515 | 0.4732013784
4231 | YUSWEP_manual | 13.01 | 37.34 | 4170.37 | 0.83 | 2.07 | 54.66667 | 32 | 0 | 10.66667 | 0 | 0 | 0 | 2.666667 | 8.64498e-06 | 1.19989e-06 | 0.0861052255 | 0.8064797563 | 6.507791 | 0.0120294363 | 0.1200878431 | 1.147644
4232 | YUSWEQ_clean | 4.45966 | 5.40391 | 883.786 | 0.5578 | 0.3457145 | 43.90244 | 14.63415 | 0 | 36.58537 | 0 | 0 | 0 | 4.878049 | 1.21001e-05 | 2.87772e-07 | 0.1195547431 | 0.9618653944 | 3.254498 | 0.0029365193 | 0.0291071687 | 0.2758402917
4233 | YUSWIU_clean | 4.77812 | 5.63795 | 939.666 | 0.56304 | 0.3539173 | 43.90244 | 14.63415 | 0 | 36.58537 | 0 | 0 | 0 | 4.878049 | 1.25667e-05 | 2.98952e-07 | 0.1227572263 | 0.9878603885 | 3.27648 | 0.0030377444 | 0.0299467413 | 0.2844493844
4234 | YUVSUE.P1 | 4.58752 | 5.76004 | 899.505 | 0.54104 | 0.4383162 | 31.81818 | 31.81818 | 22.72727 | 9.090909 | 0 | 0 | 0 | 4.545455 | 9.2839e-06 | 2.68502e-07 | 0.0898791729 | 0.8035016769 | 3.152659 | 0.002645009 | 0.0269242394 | 0.2604520394
4235 | YUWDIF.P1 | 4.63008 | 4.9883 | 533.788 | 0.4817 | 0.3743074 | 43.90244 | 29.26829 | 14.63415 | 9.756098 | 0 | 0 | 0 | 2.439024 | 6.61144e-05 | 3.44872e-07 | 0.5417274753 | 2.023603 | 3.150187 | 0.0034716506 | 0.0345617895 | 0.3179441508
4236 | YUXLEJ_clean | 6.54663 | 10.83121 | 1823.98 | 0.6583 | 0.676192 | 47.56098 | 32.92683 | 7.317073 | 7.317073 | 0 | 0 | 0 | 4.878049 | 8.58665e-06 | 4.4229e-07 | 0.0848614823 | 0.7550066038 | 4.281566 | 0.0043767518 | 0.0443210405 | 0.414774375
4237 | YUXLIN_clean | 6.77529 | 11.21237 | 1778.47 | 0.6613 | 0.6755991 | 47.56098 | 32.92683 | 7.317073 | 7.317073 | 0 | 0 | 0 | 4.878049 | 7.115e-06 | 4.25622e-07 | 0.0708198723 | 0.6393634471 | 3.819932 | 0.0043115431 | 0.0423937005 | 0.4024455512
4238 | YUXQIS_clean | 14.41981 | 17.65359 | 2507.2 | 0.7468 | 1.084003 | 46.15385 | 33.33333 | 7.692308 | 10.25641 | 0 | 0 | 0 | 2.564103 | 1.03798e-05 | 7.14048e-07 | 0.1031555945 | 0.9394593272 | 5.37302185 | 0.0071193134 | 0.0714521595 | 0.6740624899
4239 | YUXQOY_clean | 5.76726 | 7.81236 | 2249.44 | 0.66866 | 0.7599419 | 46.15385 | 33.33333 | 7.692308 | 10.25641 | 0 | 0 | 0 | 2.564103 | 1.17291e-05 | 5.91127e-07 | 0.1164899599 | 1.095603 | 6.323739 | 0.0059498227 | 0.0591011588 | 0.5639550953
4240 | YUYBIF_clean | 4.56878 | 5.00131 | 481.095 | 0.49172 | 0.341053 | 39.39394 | 30.30303 | 12.12121 | 12.12121 | 0 | 3.030303 | 0 | 3.030303 | 3.15341e-05 | 2.5004e-07 | 0.2854173669 | 1.408845 | 2.364505 | 0.0026421376 | 0.0245857856 | 0.2348709168
4241 | YUYGOQ_clean | 4.47094 | 5.37118 | 678.242 | 0.52104 | 0.3860499 | 50.90909 | 29.09091 | 2.424242 | 14.54545 | 0 | 0 | 0 | 3.030303 | 2.30138e-05 | 2.99539e-07 | 0.2184201101 | 1.375731 | 3.303662 | 0.0030177354 | 0.0298323837 | 0.2806767106
4242 | YUYLIP_clean | 4.3746 | 5.22265 | 659.957 | 0.51326 | 0.3789687 | 50.90909 | 29.09091 | 2.424242 | 14.54545 | 0 | 0 | 0 | 3.030303 | 2.1704e-05 | 2.92843e-07 | 0.2026182236 | 1.283363 | 3.093647 | 0.0029772697 | 0.0289815907 | 0.2766149581
4243 | YUYLOV_clean | 4.25116 | 5.28891 | 677.435 | 0.52228 | 0.4301858 | 51.53374 | 29.44785 | 2.453988 | 14.72393 | 0 | 0 | 0 | 1.840491 | 1.87474e-05 | 3.0003e-07 | 0.181181722 | 1.233615 | 3.040081 | 0.002925363 | 0.0297396764 | 0.2844711114
4244 | YUZPEQ_clean | 9.22584 | 21.49816 | 4397.57 | 0.8236 | 1.765109 | 47.52475 | 25.74257 | 9.90099 | 13.86139 | 0 | 0 | 0 | 2.970297 | 8.3855e-06 | 1.06376e-06 | 0.0840171451 | 0.7853700672 | 6.007169449 | 0.0106163407 | 0.1057711047 | 1.028724
4245 | YUZPIU_clean | 10.2733 | 24.28264 | 4718.11 | 0.84228 | 2.076929 | 49.09091 | 27.27273 | 8.181818 | 12.72727 | 0 | 0 | 0 | 2.727273 | 8.82044e-06 | 1.21812e-06 | 0.0874319135 | 0.8125204136 | 6.230297 | 0.0122005731 | 0.1222251011 | 1.153223
4246 | YUZPOA_clean | 6.66271 | 20.08724 | 3621.71 | 0.78226 | 1.308488 | 45.56962 | 21.51899 | 11.39241 | 17.72152 | 0 | 0 | 0 | 3.797468 | 9.64641e-06 | 8.6444e-07 | 0.0948044603 | 0.8824534732 | 6.286954 | 0.0088182898 | 0.0861870141 | 0.8327384034
4247 | YUZRAO_clean | 5.00118 | 7.04018 | 993.397 | 0.5278 | 0.4717259 | 47.57282 | 33.98058 | 3.883495 | 11.65049 | 0 | 0 | 0 | 2.912621 | 1.6671e-05 | 3.72153e-07 | 0.1606193339 | 1.295409 | 4.433738 | 0.0035701574 | 0.0373624817 | 0.3584143966
4248 | YUZRES_clean | 4.99085 | 7.11877 | 1000.3 | 0.52832 | 0.4740762 | 47.57282 | 33.98058 | 3.883495 | 11.65049 | 0 | 0 | 0 | 2.912621 | 1.63569e-05 | 3.7316e-07 | 0.165480867 | 1.321699279 | 4.432486 | 0.0037171755 | 0.0371777156 | 0.3589806152
4249 | YUZRIW.P1 | 5.15865 | 7.26305 | 1108.03 | 0.53866 | 0.4919719 | 47.57282 | 33.98058 | 3.883495 | 11.65049 | 0 | 0 | 0 | 2.912621 | 1.62071e-05 | 3.86203e-07 | 0.1597888799 | 1.286069 | 4.484068 | 0.0038939947 | 0.0386041892 | 0.3721129136
4250 | ZACHIX_clean | 6.50331 | 13.14331 | 2183.01 | 0.71832 | 0.8068255 | 46.15385 | 15.38462 | 0 | 30.76923 | 0 | 0 | 0 | 7.692308 | 1.76022e-05 | 5.96339e-07 | 0.1559756989 | 0.9713879327 | 4.816174 | 0.0059374662 | 0.0591725268 | 0.5631235235
4251 | ZAGHAT_clean | 4.19176 | 4.51112 | 558.895 | 0.5126 | 0.4416301 | 26.66667 | 40 | 0 | 26.66667 | 0 | 0 | 0 | 6.666667 | 3.01967e-05 | 3.23399e-07 | 0.2903695983 | 1.960197 | 4.60241 | 0.0030773027 | 0.0319251522 | 0.3139700611
4252 | ZALLEG.P1 | 6.88405 | 13.38268 | 2599.37 | 0.74416 | 0.9252511 | 47.19101 | 31.46067 | 0 | 17.97753 | 0 | 0 | 3.370787 | 0 | 6.45509e-06 | 6.14049e-07 | 0.0639309616 | 0.6169952393 | 4.679363866 | 0.0060860759 | 0.0612182189 | 0.5904944472
4253 | ZARMAI_charged | 7.05231 | 10.69503 | 1559.11 | 0.6553 | 0.6718042 | 38.09524 | 31.74603 | 6.349206 | 19.04762 | 0 | 0 | 0 | 4.761905 | 1.33728e-05 | 4.7295e-07 | 0.1307691321 | 1.078056 | 4.966221 | 0.0046916789 | 0.0472053482 | 0.4566726638
4254 | ZARPUF_clean | 6.45776 | 7.04716 | 940.784 | 0.6784 | 0.366901 | 8.333333 | 16.66667 | 0 | 50 | 0 | 16.66667 | 0 | 8.333333 | 2.02196e-06 | 2.1059e-07 | 0.020217957 | 0.1991341728 | 1.52788 | 0.0020630107 | 0.0211698552 | 0.2056495379
4255 | ZARVIZ_clean | 6.49977 | 8.08211 | 1022.26 | 0.60514 | 0.3765767 | 25.80645 | 12.90323 | 0 | 47.31183 | 0 | 0 | 6.451613 | 7.526882 | 1.77074e-06 | 2.17091e-07 | 0.0175695494 | 0.1756844547 | 1.525855 | 0.0021166181 | 0.0218616623 | 0.2109420429
4256 | ZARZAV_clean | 3.95101 | 5.22384 | 532.984 | 0.47686 | 0.3601526 | 46.51163 | 27.90698 | 4.651163 | 9.302326 | 9.302326 | 0 | 0 | 2.325581 | 5.60005e-05 | 3.13005e-07 | 0.4571603593 | 1.697814 | 2.751629 | 0.0030438564 | 0.0310490514 | 0.2936413602
4257 | ZASJAG_clean | 8.06587 | 8.3258 | 952.915 | 0.5303 | 0.4397436 | 53.33333 | 31.11111 | 4.444444 | 8.888889 | 0 | 0 | 0 | 2.222222 | 9.97876e-06 | 3.19663e-07 | 0.0980008169 | 0.8862387665 | 4.079367 | 0.0033448453 | 0.0320768065 | 0.3066117366
4258 | ZASTUK_clean | 3.95884 | 5.34498 | 586.029 | 0.48884 | 0.3960335 | 45.16129 | 32.25806 | 0 | 19.35484 | 0 | 0 | 0 | 3.225806 | 5.28478e-05 | 3.5731e-07 | 0.4814361195 | 2.127946 | 3.182043 | 0.0035084653 | 0.0355741079 | 0.3346312151
4259 | ZAVPET_clean | 4.45708 | 5.39742 | 1117.3 | 0.5732 | 0.4526681 | 46.875 | 18.75 | 3.125 | 28.125 | 0 | 0 | 0 | 3.125 | 1.10833e-05 | 3.2444e-07 | 0.1093466987 | 0.9182640971 | 3.620699 | 0.0032751831 | 0.0319529795 | 0.3139841919
4260 | ZAVPIX_clean | 4.4404 | 5.34624 | 1083.97 | 0.57352 | 0.4471542 | 46.875 | 18.75 | 3.125 | 28.125 | 0 | 0 | 0 | 3.125 | 1.1306e-05 | 3.23706e-07 | 0.1109646861 | 0.9384390131 | 3.607155 | 0.0033188559 | 0.0320367098 | 0.3099258929
4261 | ZAVPOD_clean | 4.47073 | 5.37051 | 1066.75 | 0.57068 | 0.4454157 | 46.875 | 18.75 | 3.125 | 28.125 | 0 | 0 | 0 | 3.125 | 1.13907e-05 | 3.23086e-07 | 0.1108977045 | 0.9233616458 | 3.600092 | 0.0033142731 | 0.0320411944 | 0.3114429004
4262 | ZAVPUJ_clean | 4.46399 | 5.35189 | 1049.58 | 0.5692 | 0.4383317 | 46.875 | 18.75 | 3.125 | 28.125 | 0 | 0 | 0 | 3.125 | 1.17426e-05 | 3.21572e-07 | 0.1122308952 | 0.9531052986 | 3.597446 | 0.0033055503 | 0.0317162215 | 0.3079813159
4263 | ZAVQAQ_clean | 4.48097 | 5.33865 | 1010.19 | 0.56926 | 0.4296367 | 46.875 | 18.75 | 3.125 | 28.125 | 0 | 0 | 0 | 3.125 | 1.16234e-05 | 3.17191e-07 | 0.112972313 | 0.9468677788 | 3.553874 | 0.0031603224 | 0.0316990557 | 0.3032687967
4264 | ZAVQEU_clean | 4.48233 | 5.32077 | 1004.29 | 0.57172 | 0.4283702 | 46.875 | 18.75 | 3.125 | 28.125 | 0 | 0 | 0 | 3.125 | 1.16832e-05 | 3.15716e-07 | 0.1162183765 | 0.9512479783 | 3.559034 | 0.0031543428 | 0.0318530893 | 0.3043137817
4265 | ZAVQIY_clean | 4.48289 | 5.30607 | 1009.61 | 0.56666 | 0.4184741 | 46.875 | 18.75 | 3.125 | 28.125 | 0 | 0 | 0 | 3.125 | 1.18023e-05 | 3.13032e-07 | 0.1131971021 | 0.9567885164 | 3.50727 | 0.0031480857 | 0.031231586 | 0.3010706192
4266 | ZAVQOE_clean | 4.54894 | 5.3264 | 998.095 | 0.57192 | 0.4221684 | 46.875 | 18.75 | 3.125 | 28.125 | 0 | 0 | 3.125 | 0 | 1.15131e-05 | 3.11553e-07 | 0.1107710072 | 0.9322840836 | 3.487016 | 0.0031376164 | 0.0313979031 | 0.2991987977
4267 | ZAVQUK_clean | 4.52403 | 5.30653 | 971.658 | 0.56692 | 0.4140732 | 46.875 | 18.75 | 3.125 | 28.125 | 0 | 0 | 0 | 3.125 | 1.13904e-05 | 3.08236e-07 | 0.1119981395 | 0.938111489 | 3.459075 | 0.0031339867 | 0.0309472195 | 0.2954180787
4268 | ZAVRAR_clean | 4.57646 | 5.32227 | 965.763 | 0.57162 | 0.4152073 | 46.875 | 18.75 | 3.125 | 28.125 | 0 | 0 | 0 | 3.125 | 1.13426e-05 | 3.0788e-07 | 0.1115534329 | 0.9297135555 | 3.425608 | 0.0030729902 | 0.0310797568 | 0.2938490652
4269 | ZAVREV_clean | 4.55872 | 5.30179 | 939.764 | 0.5688 | 0.4064367 | 46.875 | 18.75 | 3.125 | 28.125 | 0 | 0 | 0 | 3.125 | 1.18235e-05 | 3.07071e-07 | 0.1170107736 | 0.9560623461 | 3.433885 | 0.0031618479 | 0.0306541404 | 0.2928156243
4270 | ZAVRIZ_clean | 4.62627 | 5.32783 | 947.428 | 0.56566 | 0.406082 | 46.875 | 18.75 | 3.125 | 28.125 | 0 | 0 | 0 | 3.125 | 1.13787e-05 | 3.05641e-07 | 0.1109885294 | 0.927667199 | 3.398064 | 0.0030764173 | 0.0303754341 | 0.2926382334
4271 | ZEBMAW_clean | 3.80774 | 7.10606 | 1429.79 | 0.59572 | 0.5796746 | 50.90909 | 30.90909 | 0 | 14.54545 | 0 | 0 | 1.818182 | 1.818182 | 1.74931e-05 | 4.6761e-07 | 0.1734902996 | 1.551899 | 5.754542 | 0.0047259658 | 0.0467059254 | 0.4400108238
4272 | ZECKID_clean | 8.28295 | 10.33934 | 3457.73 | 0.78204 | 1.248009 | 35.29412 | 35.29412 | 11.76471 | 11.76471 | 0 | 0 | 0 | 5.882353 | 4.44085e-06 | 7.22706e-07 | 0.0442094847 | 0.4377974039 | 4.121429094 | 0.0074126299 | 0.0723655408 | 0.6976572562
4273 | ZECKOJ_clean | 7.75871 | 10.01013 | 3208.81 | 0.76924 | 1.145478 | 35.29412 | 35.29412 | 11.76471 | 11.76471 | 0 | 0 | 0 | 5.882353 | 4.80983e-06 | 6.91769e-07 | 0.0479444951 | 0.4837423943 | 4.596016 | 0.0070223706 | 0.0692756059 | 0.6744758575
4274 | ZEDVUB_charged | 4.32637 | 5.3293 | 400.24 | 0.4537 | 0.3407589 | 46.98795 | 32.53012 | 6.024096 | 13.25301 | 0 | 0 | 0 | 1.204819 | 8.64451e-06 | 2.00096e-07 | 0.0853487427 | 0.6640790328 | 2.198381 | 0.0018894246 | 0.0196743052 | 0.1934721752
4275 | ZEDWAI_charged | 4.41255 | 5.28683 | 416.394 | 0.45598 | 0.3359761 | 46.98795 | 32.53012 | 6.024096 | 13.25301 | 0 | 0 | 1.204819 | 0 | 9.32012e-06 | 2.05e-07 | 0.0897922878 | 0.6881738956 | 2.208283499 | 0.0020125798 | 0.0204126482 | 0.1947356001
4276 | ZEDZAL_clean | 4.57272 | 5.65964 | 1324.55 | 0.6055 | 0.5868215 | 55.10204 | 30.61224 | 0 | 12.2449 | 0 | 0 | 0 | 2.040816 | 4.19933e-05 | 6.11183e-07 | 0.395106797 | 2.465432 | 5.933179326 | 0.0060911628 | 0.0605501343 | 0.5649580572
4277 | ZEDZAL01_clean | 4.55391 | 5.65082 | 1343.82 | 0.60804 | 0.5892831 | 55.10204 | 30.61224 | 0 | 12.2449 | 0 | 0 | 0 | 2.040816 | 4.20836e-05 | 6.12296e-07 | 0.3952676615 | 2.493199676 | 5.946567 | 0.0059230684 | 0.0603458905 | 0.5774295774
4278 | ZELROZ_manual | 11.06843 | 16.90888 | 4987.42 | 0.86814 | 2.398627 | 47.19101 | 26.96629 | 0 | 21.34831 | 0 | 0 | 0 | 4.494382 | 4.52685e-06 | 1.23011e-06 | 0.0445961407 | 0.4448476459 | 4.025978 | 0.0124569906 | 0.1232276813 | 1.210767
4279 | ZESTIC.P1 | 3.89595 | 5.1171 | 651.502 | 0.53102 | 0.4820574 | 50.70423 | 36.61972 | 11.26761 | 0 | 0 | 0 | 0 | 1.408451 | 9.96956e-05 | 4.50491e-07 | 0.8030825773 | 3.05439 | 4.221894 | 0.004478938 | 0.0446384044 | 0.4138892495
4280 | ZESTIC01.P1 | 3.95776 | 5.19184 | 685.492 | 0.53212 | 0.4895714 | 50.70423 | 36.61972 | 11.26761 | 0 | 0 | 0 | 0 | 1.408451 | 9.1715e-05 | 4.5554e-07 | 0.7526598312 | 3.0106 | 4.225488 | 0.0045841633 | 0.0449129052 | 0.4205260687
4281 | ZESZEE.P1 | 5.36087 | 7.00594 | 1220.21 | 0.59888 | 0.6475435 | 48.3871 | 29.03226 | 0 | 19.35484 | 0 | 0 | 0 | 3.225806 | 4.40384e-05 | 6.07499e-07 | 0.3967220014 | 2.506635 | 5.927348 | 0.0061167782 | 0.0600311735 | 0.5525063333
4282 | ZETLER_clean | 6.73421 | 7.4185 | 882.806 | 0.51014 | 0.4491341 | 51.06383 | 34.04255 | 2.12766 | 10.6383 | 0 | 0 | 0 | 2.12766 | 1.86472e-05 | 3.61614e-07 | 0.1796666986 | 1.297865 | 3.856451 | 0.0036434973 | 0.0352423723 | 0.3417442158
4283 | ZEXKUK_clean | 4.11889 | 5.43641 | 1055.38 | 0.51632 | 0.4685172 | 50 | 33.33333 | 4.166667 | 10.41667 | 0 | 0 | 0 | 2.083333 | 3.74049e-05 | 4.27876e-07 | 0.3682293846 | 2.381389 | 4.119118 | 0.0042477466 | 0.0429327392 | 0.4070631883
4284 | ZEZPUR_clean | 4.73515 | 6.86808 | 1109.09 | 0.57404 | 0.4560252 | 48.64865 | 24.32432 | 8.108108 | 16.21622 | 0 | 0 | 0 | 2.702703 | 1.49307e-05 | 3.5863e-07 | 0.1476199832 | 1.201119 | 3.900103 | 0.003587258 | 0.0354164686 | 0.338926324
4285 | ZEZQAY_clean | 4.76238 | 6.85728 | 1143.95 | 0.57336 | 0.4566459 | 48.64865 | 24.32432 | 8.108108 | 16.21622 | 0 | 0 | 2.702703 | 0 | 1.5786e-05 | 3.62897e-07 | 0.1566287993 | 1.256266 | 3.955677 | 0.003833448 | 0.0361464715 | 0.3528775783
4286 | ZEZQEC_clean | 4.77027 | 6.82109 | 1103.25 | 0.57436 | 0.4597823 | 48.64865 | 24.32432 | 8.108108 | 16.21622 | 0 | 0 | 0 | 2.702703 | 1.5606e-05 | 3.63525e-07 | 0.1529858856 | 1.232562 | 3.948023 | 0.0036554386 | 0.0359389202 | 0.3515589147
4287 | ZEZQIG_clean | 4.79829 | 6.88408 | 1188.82 | 0.57822 | 0.4758817 | 48.64865 | 24.32432 | 8.108108 | 16.21622 | 0 | 0 | 0 | 2.702703 | 1.45477e-05 | 3.68847e-07 | 0.1431751521 | 1.175019 | 3.97044 | 0.003665997 | 0.0362771964 | 0.3542611009
4288 | ZIGFEC.P1 | 6.84646 | 12.82981 | 2426.47 | 0.71776 | 0.8982577 | 46.15385 | 15.38462 | 0 | 30.76923 | 0 | 0 | 0 | 7.692308 | 1.5915e-05 | 6.34865e-07 | 0.1442139428 | 0.9130761597 | 4.636781 | 0.0061468642 | 0.0624708558 | 0.602298158
4289 | ZIGFIG_clean | 6.57481 | 11.59694 | 2074.45 | 0.68832 | 0.7944663 | 46.15385 | 15.38462 | 0 | 30.76923 | 0 | 0 | 0 | 7.692308 | 2.54316e-05 | 6.09811e-07 | 0.2064758613 | 1.067448 | 4.653123 | 0.0060146515 | 0.0604232711 | 0.578273804
4290 | ZIJSAO_clean | 7.50871 | 20.32962 | 4530.51 | 0.81268 | 1.745687 | 57.14286 | 31.16883 | 0 | 10.38961 | 0 | 0 | 1.298701 | 0 | 8.11646e-06 | 1.111e-06 | 0.0815731805 | 0.8091313108 | 7.288033 | 0.0111662503 | 0.1108237936 | 1.089221
4291 | ZIKJIO_clean | 5.58584 | 7.07783 | 2925.33 | 0.7039 | 0.8990185 | 48 | 30 | 2 | 16 | 0 | 0 | 0 | 4 | 1.37292e-05 | 7.17165e-07 | 0.1366154117 | 1.247511 | 7.535619739 | 0.0071716419 | 0.0710565118 | 0.6905082964
4292 | ZIKJOU_clean | 3.9573 | 5.81598 | 1683.97 | 0.63652 | 0.6563381 | 48 | 30 | 2 | 16 | 0 | 0 | 0 | 4 | 2.50716e-05 | 5.88228e-07 | 0.2456384406 | 1.92134 | 6.465749538 | 0.0060701787 | 0.0581034007 | 0.5648153245
4293 | ZILBAZ_clean | 4.28704 | 4.9863 | 759.342 | 0.54882 | 0.5489732 | 51.06383 | 34.04255 | 4.255319 | 8.510638 | 0 | 0 | 0 | 2.12766 | 2.04349e-05 | 3.63146e-07 | 0.1953338324 | 1.373399294 | 3.658424 | 0.0036500627 | 0.0360888369 | 0.3486204523
4294 | ZILBED_clean | 3.8062 | 4.97187 | 833.619 | 0.56414 | 0.591974 | 51.06383 | 34.04255 | 4.255319 | 8.510638 | 0 | 0 | 0 | 2.12766 | 1.63694e-05 | 4.7482e-07 | 0.1613622835 | 1.409393 | 6.302678 | 0.0047904928 | 0.0470447444 | 0.4532574898
4295 | ZILBIH_clean | 5.88445 | 9.14666 | 1441.13 | 0.58864 | 0.6347289 | 51.06383 | 34.04255 | 4.255319 | 8.510638 | 0 | 0 | 0 | 2.12766 | 2.47241e-05 | 5.76078e-07 | 0.24476696 | 2.057222 | 6.961769 | 0.005880593 | 0.0571999486 | 0.5351488373
4296 | ZILFOR_manual | 7.96955 | 9.30653 | 3725.15 | 0.75678 | 1.183539 | 50.9434 | 28.30189 | 1.886792 | 15.09434 | 0 | 0 | 0 | 3.773585 | 1.07623e-05 | 8.4452e-07 | 0.1066102484 | 0.9924586401 | 7.328763 | 0.0083683852 | 0.084382287 | 0.7999755102
4297 | ZIMLAK_clean | 4.17837 | 8.81434 | 1700.55 | 0.7024 | 0.6075914 | 43.75 | 18.75 | 6.25 | 25 | 0 | 0 | 0 | 6.25 | 3.1581e-06 | 3.59888e-07 | 0.0317589162 | 0.3160483459 | 2.723727 | 0.0036528278 | 0.0356056682 | 0.3509746916
4298 | ZIMLEO_clean | 4.17886 | 8.8325 | 1746.77 | 0.70274 | 0.6181847 | 43.75 | 18.75 | 6.25 | 25 | 0 | 0 | 0 | 6.25 | 3.17997e-06 | 3.65016e-07 | 0.0315585614 | 0.3119584122 | 2.760107 | 0.0036927821 | 0.0366225735 | 0.3600552002
4299 | ZIMLIS_clean | 4.20987 | 8.92267 | 1775.01 | 0.70252 | 0.6306284 | 43.75 | 18.75 | 6.25 | 25 | 0 | 0 | 6.25 | 0 | 3.20804e-06 | 3.71452e-07 | 0.0319705533 | 0.3166169747 | 2.796793 | 0.0036467166 | 0.0371350273 | 0.3613709272
4300 | ZINDAD_clean | 6.7436 | 16.39277 | 2266.17 | 0.73098 | 0.9355993 | 45 | 20 | 10 | 20 | 0 | 0 | 0 | 5 | 1.21337e-05 | 7.01282e-07 | 0.1194041117 | 1.06317 | 6.167357 | 0.0071106655 | 0.0702168559 | 0.6614445406
4301 | ZIQJEQ_clean | 6.72913 | 9.10665 | 3267.6 | 0.72394 | 1.149845 | 39.34426 | 39.34426 | 19.67213 | 0 | 0 | 0 | 0 | 1.639344 | 7.33683e-06 | 7.15969e-07 | 0.0728358141 | 0.7269078575 | 5.993705148 | 0.0070044378 | 0.070888701 | 0.6959292309
4302 | ZISFEO_clean | 4.0904 | 4.87799 | 607.065 | 0.51416 | 0.4297092 | 45 | 30 | 0 | 20 | 0 | 0 | 0 | 5 | 3.01426e-05 | 3.27951e-07 | 0.2850685141 | 1.989455 | 3.909592 | 0.0031596814 | 0.0321152344 | 0.3126408685
4303 | ZISFEO01_clean | 3.96927 | 4.76853 | 399.185 | 0.49118 | 0.3815198 | 45 | 30 | 0 | 20 | 0 | 0 | 0 | 5 | 4.7027e-05 | 3.38064e-07 | 0.4387756192 | 2.554198 | 4.059518 | 0.003307163 | 0.0336637912 | 0.3168686742
4304 | ZISYAD_clean | 4.91539 | 5.9099 | 778.768 | 0.52664 | 0.4085901 | 52.94118 | 37.64706 | 4.705882 | 0 | 2.352941 | 0 | 0 | 2.352941 | 6.87752e-05 | 4.28025e-07 | 0.5438288626 | 2.100118 | 3.424304 | 0.0043207398 | 0.0429040796 | 0.3948017186
4305 | ZIWLUO_clean | 4.53903 | 7.47107 | 1136.56 | 0.58078 | 0.5305526 | 45.65217 | 26.08696 | 15.21739 | 9.782609 | 0 | 0 | 0 | 3.26087 | 1.93589e-05 | 3.97018e-07 | 0.1847669956 | 1.349258 | 4.351372 | 0.0039448025 | 0.0395184499 | 0.3723353585
4306 | ZIWMEZ_clean | 3.81576 | 4.39347 | 284.731 | 0.42546 | 0.2404775 | 44.44444 | 33.33333 | 16.66667 | 0 | 0 | 0 | 0 | 5.555556 | 1.87767e-05 | 1.68245e-07 | 0.1714583871 | 0.8480417433 | 1.689835 | 0.0017173614 | 0.0162957138 | 0.1585949162
4307 | ZODPUF.P1 | 4.01306 | 9.64217 | 1518.61 | 0.60408 | 0.6272949 | 52.55474 | 35.0365 | 0 | 9.489051 | 0 | 0 | 0 | 2.919708 | 1.42297e-05 | 5.03047e-07 | 0.1403150286 | 1.251849 | 5.634823 | 0.005016309 | 0.0506738357 | 0.4703081574
4308 | ZOFZOL_clean | 6.60227 | 9.41161 | 3568.49 | 0.74736 | 1.10072 | 47.36842 | 18.42105 | 7.894737 | 21.05263 | 0 | 0 | 0 | 5.263158 | 9.33141e-06 | 7.65621e-07 | 0.0928843713 | 0.8616173318 | 5.918312 | 0.0077116629 | 0.0756105724 | 0.740867853
4309 | ZOMNEW_clean | 4.54083 | 6.0596 | 1007.99 | 0.57734 | 0.4984675 | 35 | 45 | 10 | 5 | 0 | 0 | 0 | 5 | 3.04008e-05 | 4.29305e-07 | 0.2847290391 | 1.858171 | 5.289437 | 0.0042623201 | 0.0423315014 | 0.4091970745
4310 | ZOMNIA_clean | 4.62522 | 6.19749 | 1077.49 | 0.585 | 0.5176579 | 35 | 45 | 10 | 5 | 0 | 0 | 0 | 5 | 2.52084e-05 | 4.3112e-07 | 0.2443469834 | 1.69064 | 5.18663 | 0.0043037637 | 0.0429898178 | 0.4111465201
4311 | ZOMNUM_clean | 4.51773 | 6.06034 | 1062.11 | 0.56808 | 0.5357527 | 35 | 45 | 10 | 5 | 0 | 0 | 0 | 5 | 3.47753e-05 | 4.65425e-07 | 0.3226622183 | 2.017047 | 5.576766 | 0.0047766092 | 0.0458358764 | 0.4361279595
4312 | ZOTTIN.P1 | 4.0026 | 5.10912 | 898.115 | 0.56728 | 0.5263412 | 47.45763 | 30.50847 | 13.55932 | 6.779661 | 0 | 0 | 0 | 1.694915 | 2.91034e-05 | 4.37022e-07 | 0.276268616 | 2.000963 | 5.614033 | 0.0043637286 | 0.042994453 | 0.4117471377
4313 | ZOXFEZ_clean | 4.03954 | 6.93984 | 1902.96 | 0.6427 | 0.7435706 | 44.77612 | 35.8209 | 17.91045 | 0 | 0 | 0 | 0 | 1.492537 | 3.50806e-05 | 7.13545e-07 | 0.3413650964 | 2.778808 | 8.520899119 | 0.0072273931 | 0.070741987 | 0.6788133969
4314 | ZOXGOK_clean | 4.16129 | 6.81689 | 858.215 | 0.54328 | 0.4047321 | 50 | 18.75 | 0 | 25 | 0 | 0 | 0 | 6.25 | 4.35946e-06 | 2.10344e-07 | 0.0426587526 | 0.4102389111 | 2.279872 | 0.0020428588 | 0.0206985948 | 0.2033506248
4315 | ZOZHON_clean | 5.11086 | 7.30118 | 725.718 | 0.61272 | 0.5865763 | 48.64865 | 24.32432 | 8.108108 | 16.21622 | 0 | 0 | 0 | 2.702703 | 2.17695e-05 | 5.27639e-07 | 0.2114452558 | 1.66716 | 5.439237 | 0.0053634845 | 0.0528657414 | 0.4917623749
4316 | ZOZKEG_clean | 6.83417 | 7.97254 | 870.173 | 0.54492 | 0.4854997 | 46.66667 | 27.33333 | 0 | 20 | 0 | 3.333333 | 0 | 2.666667 | 4.09483e-05 | 3.46058e-07 | 0.292298137 | 1.04696 | 3.14949 | 0.0036090766 | 0.0345636654 | 0.3273018754
4317 | ZOZPUB_clean | 6.01065 | 7.7256 | 1350.37 | 0.59506 | 0.573132 | 38.21656 | 34.3949 | 11.46497 | 11.46497 | 0 | 0 | 0 | 4.458599 | 7.96908e-06 | 3.74113e-07 | 0.0786153845 | 0.7025969637 | 3.842144 | 0.0037061228 | 0.0374971364 | 0.3614455531
4318 | ZOZZAR.P1 | 4.22172 | 5.40132 | 710.914 | 0.5336 | 0.3494525 | 23.80952 | 19.04762 | 30.95238 | 19.04762 | 0 | 0 | 0 | 7.142857 | 3.0812e-05 | 3.29357e-07 | 0.2840249326 | 1.694102 | 4.069578589 | 0.003253079 | 0.0329630979 | 0.314359397
4319 | ZUDQUM_clean | 5.4291 | 5.81277 | 1258.22 | 0.58546 | 0.5368878 | 42.85714 | 19.04762 | 0 | 33.33333 | 0 | 0 | 0 | 4.761905 | 1.65215e-05 | 4.25217e-07 | 0.1601177156 | 1.208353 | 3.819352 | 0.0041732025 | 0.0421519578 | 0.4062078812
4320 | ZUDRAT_clean | 4.23405 | 6.48565 | 1081.65 | 0.56556 | 0.4679503 | 45 | 15 | 0 | 32.5 | 0 | 0 | 0 | 7.5 | 1.12307e-05 | 3.7458e-07 | 0.1104087668 | 0.9795663152 | 4.248696 | 0.0037076885 | 0.0373197755 | 0.3587792577
4321 | ZUJKAS.P1 | 4.91611 | 6.99233 | 1727.16 | 0.61002 | 0.692571 | 51.72414 | 37.93103 | 1.724138 | 6.896552 | 0 | 0 | 0 | 1.724138 | 6.41801e-05 | 6.39118e-07 | 0.4910399013 | 2.402893 | 6.846344 | 0.006540253 | 0.0635822723 | 0.6012774312
4322 | ZUKNAW_clean | 10.68501 | 11.21967 | 2579.13 | 0.77842 | 0.8085204 | 28.57143 | 31.74603 | 3.174603 | 19.04762 | 3.174603 | 0 | 0 | 14.28571 | 1.88e-06 | 4.27067e-07 | 0.0185947154 | 0.1858023818 | 1.694046 | 0.0042367167 | 0.0420350425 | 0.418046843
4323 | ZUNZIT_clean | 4.18682 | 5.02966 | 561.452 | 0.48174 | 0.3113947 | 48.64865 | 24.32432 | 8.108108 | 16.21622 | 0 | 0 | 2.702703 | 0 | 2.8012e-05 | 2.70823e-07 | 0.2556552548 | 1.41692 | 3.060236 | 0.0027660402 | 0.0273984261 | 0.2561167048
4324 | ZUPBET_clean | 4.18078 | 5.03517 | 598.256 | 0.48184 | 0.3168395 | 48.64865 | 24.32432 | 8.108108 | 16.21622 | 0 | 0 | 0 | 2.702703 | 2.81062e-05 | 2.7472e-07 | 0.2611820669 | 1.441147 | 3.145951 | 0.0026861515 | 0.0272173319 | 0.2581751407
4325 | ZUQMAB_clean | 3.97231 | 6.12654 | 1214.84 | 0.5539 | 0.5119744 | 42.52874 | 32.18391 | 10.34483 | 12.64368 | 0 | 0 | 0 | 2.298851 | 2.40554e-05 | 4.36526e-07 | 0.2312869699 | 1.72674 | 4.847092 | 0.0043415434 | 0.0437357976 | 0.4140344345
4326 | ZUWXUM_clean | 5.54572 | 6.25511 | 2625.19 | 0.70148 | 0.7647609 | 48 | 16 | 0 | 32 | 0 | 0 | 0 | 4 | 1.60502e-05 | 6.89839e-07 | 0.1602888248 | 1.463397 | 7.068894 | 0.0068392243 | 0.0687958826 | 0.648676581
4327 | ZUXPOZ_clean | 4.31959 | 4.9428 | 498.726 | 0.56544 | 0.2824912 | 47.05882 | 23.52941 | 0 | 23.52941 | 0 | 0 | 0 | 5.882353 | 7.76766e-06 | 1.86864e-07 | 0.0763239422 | 0.5992810731 | 2.041381 | 0.0018986764 | 0.0187614096 | 0.1791801388
4328 | ZUYHIM.P1 | 6.59647 | 8.11138 | 3012.51 | 0.6908 | 0.9412906 | 53.33333 | 32 | 2.666667 | 10.66667 | 0 | 0 | 0 | 1.333333 | 1.59852e-05 | 7.47991e-07 | 0.1609062382 | 1.488919 | 8.08641624 | 0.0075672105 | 0.0744933489 | 0.7041807715
4329 | ZUYLOW.P1 | 5.26139 | 8.12213 | 541.231 | 0.5283 | 0.2590963 | 30.43478 | 34.78261 | 17.3913 | 0 | 8.695652 | 0 | 0 | 8.695652 | 2.03995e-06 | 1.1996e-07 | 0.0202820538 | 0.1956787668 | 1.230767 | 0.0011393232 | 0.0123750455 | 0.1152882239
4330 | ZUZZEB_clean | 6.8566 | 12.38418 | 2122.63 | 0.72552 | 0.8032968 | 48.71795 | 31.62393 | 2.564103 | 13.67521 | 0 | 0 | 0 | 3.418803 | 5.71769e-06 | 5.37546e-07 | 0.0565069842 | 0.5604956932 | 4.536468 | 0.0054904389 | 0.0542107834 | 0.5241580409